## TMRX12_TMWF54_TMTQ11_TMRF89_WAT
Lot ID | Wafer ID | WAT Date | Part6 | 07084.100 VA12CUPH_5~Current FAB Name | Con_M12~OHM/SQ~Mean | Con_M13~OHM/SQ~Mean | LK_M12~A~Mean | LK_M13~A~Mean | Rc_V11~OHM~Mean | Rc_V12~OHM~Mean | SPA_M12~V~Mean | SPA_M13~V~Mean | M12 CD AEI~nm | M13 CD AEI~nm | V11 CD AEI~nm | V12 CD AEI~nm | M12 THK~A | M13 THK~A | V12_ETCH_CH | M12_CMP_Tool | M13_ETCH_CH | Yield (%) | Bin3_short (%) | Bin7_open (%)
UPM312 | UPM312.07 | 2026-04-01 21:47 | TMRF89 | FAB18 | 0.3419 | 0.2281 | 1.181e-11 | 2.352e-11 | 9.5131 | 8.8358 | 20 | 20 | 46.42 | 66.5 | 45.26 | 46.58 | 1171.09 | 1506.65 | CH_B | CMP01 | CH_3 | 96.41 | 1.03 | 0.62
UPM312 | UPM312.03 | 2026-04-01 21:51 | TMRF89 | FAB18 | 0.3433 | 0.2245 | 1.126e-11 | 1.738e-11 | 9.8338 | 9.7177 | 20 | 20 | [6 empty] | CH_B | CMP01 | CH_2 | 92.27 | 1.62 | 2.16
UPM312 | UPM312.21 | 2026-04-02 02:09 | TMRF89 | FAB18 | 0.3445 | 0.2242 | 4.192e-12 | 2.719e-11 | 9.8228 | 9.3078 | 20 | 20 | [6 empty] | CH_B | CMP01 | CH_1 | 96.52 | 0.2 | 1.26
UPM312 | UPM312.19 | 2026-04-02 02:16 | TMRF89 | FAB18 | 0.3341 | 0.2263 | 2.034e-11 | 3.443e-11 | 9.3477 | 9.2291 | 20 | 20 | [6 empty] | CH_B | CMP02 | CH_2 | 93.55 | 1.59 | 1.29
UPM312 | UPM312.17 | 2026-04-02 03:59 | TMRF89 | FAB18 | 0.3427 | 0.2199 | 1.456e-11 | 3.684e-11 | 9.8646 | 8.9125 | 20 | 20 | [6 empty] | CH_B | CMP01 | CH_2 | 92.73 | 1.14 | 1.2
UPM312 | UPM312.12 | 2026-04-02 04:08 | TMRF89 | FAB18 | 0.338 | 0.2288 | 1.082e-11 | 1.49e-11 | 9.5258 | 9.5855 | 20 | 20 | 46.95 | 64.39 | 46.92 | 45.19 | 1178.64 | 1496.01 | CH_B | CMP01 | CH_3 | 94.02 | 0.2 | 2.2
UPM312 | UPM312.10 | 2026-04-02 05:23 | TMRF89 | FAB18 | 0.3276 | 0.2251 | 2.553e-11 | 3.02e-11 | 9.9303 | 8.3111 | 20 | 20 | [6 empty] | CH_B | CMP01 | CH_1 | 93.97 | 2.04 | 0.1
UPM312 | UPM312.04 | 2026-04-02 06:58 | TMRF89 | FAB18 | 0.3356 | 0.2253 | 1.59e-11 | 2.223e-11 | 9.3347 | 8.9623 | 20 | 20 | [6 empty] | CH_A | CMP01 | CH_2 | 94.08 | 1.28 | 1.41
UPM312 | UPM312.14 | 2026-04-02 08:13 | TMRF89 | FAB18 | 0.332 | 0.2311 | 3.292e-11 | 1.793e-11 | 10.2043 | 9.6304 | 20 | 20 | 47.51 | 64.87 | 45.68 | 46.13 | 1169.19 | 1453.02 | CH_A | CMP02 | CH_3 | 92.77 | 1.7 | 2.03
UPM312 | UPM312.15 | 2026-04-02 08:51 | TMRF89 | FAB18 | 0.3358 | 0.2298 | 1.62e-11 | 2.522e-11 | 9.5981 | 8.5112 | 20 | 20 | 48.19 | 65.04 | 45.7 | 46.74 | 1181.37 | 1491.81 | CH_A | CMP01 | CH_3 | 93.56 | 0.92 | 0.1
UPM312 | UPM312.16 | 2026-04-02 12:15 | TMRF89 | FAB18 | 0.3371 | 0.2299 | 2.249e-11 | 7.949e-12 | 10.0232 | 9.3856 | 20 | 20 | 47.88 | 63.18 | 45.4 | 45.89 | 1143.83 | 1440.96 | CH_A | CMP01 | CH_2 | 91.36 | 3.2 | 0.85
UPM312 | UPM312.08 | 2026-04-02 14:33 | TMRF89 | FAB18 | 0.3376 | 0.2278 | 1.5e-11 | 7.421e-12 | 10.0007 | 9.0031 | 20 | 20 | [6 empty] | CH_B | CMP02 | CH_3 | 95.09 | 1.01 | 0.66
UPM312 | UPM312.24 | 2026-04-02 16:27 | TMRF89 | FAB18 | 0.3273 | 0.2245 | 1.557e-11 | 5.049e-11 | 9.8145 | 9.5002 | 20 | 20 | 47.79 | 65.06 | 45.14 | 45.7 | 1193.35 | 1499.01 | CH_B | CMP01 | CH_2 | 94.76 | 0.34 | 1.71
UPM312 | UPM312.23 | 2026-04-02 16:41 | TMRF89 | FAB18 | 0.3427 | 0.2245 | 1.108e-11 | 9.219e-12 | 9.4274 | 8.9558 | 20 | 20 | [6 empty] | CH_A | CMP01 | CH_3 | 95.01 | 0.45 | 1.02
UPM312 | UPM312.13 | 2026-04-02 19:34 | TMRF89 | FAB18 | 0.3394 | 0.2286 | 1.498e-11 | 3.283e-11 | 10.3364 | 8.6438 | 20 | 20 | 46.89 | 66.22 | 45.82 | 45.94 | 1166.18 | 1496.82 | CH_A | CMP02 | CH_2 | 92.89 | 1.02 | 0.79
UPM312 | UPM312.02 | 2026-04-02 23:54 | TMRF89 | FAB18 | 0.34 | 0.2271 | 2.09e-11 | 1.076e-11 | 9.825 | 9.7021 | 20 | 20 | 47.47 | 63.52 | 45.93 | 46.8 | 1164.34 | 1472.6 | CH_B | CMP01 | CH_3 | 93.17 | 1.33 | 1.83
UPM312 | UPM312.09 | 2026-04-03 00:57 | TMRF89 | FAB18 | 0.3402 | 0.228 | 1.408e-11 | 1.462e-11 | 10.1687 | 8.4974 | 20 | 20 | 47.46 | 65.86 | 46.04 | 46.81 | 1158 | 1497.15 | CH_A | CMP01 | CH_3 | 94.39 | 1.11 | 0.1
UNV291 | UNV291.23 | 2026-04-04 23:02 | TMRF89 | FAB18 | 0.3419 | 0.2381 | 2.203e-11 | 6.961e-12 | 9.5368 | 9.7288 | 20 | 20 | [6 empty] | CH_B | CMP02 | CH_1 | 93.34 | 1.05 | 2.41
UNV291 | UNV291.19 | 2026-04-05 00:01 | TMRF89 | FAB18 | 0.3352 | 0.2395 | 1.251e-11 | 1.222e-11 | 9.5074 | 8.5526 | 20 | 20 | 46.13 | 62.83 | 44.53 | 46.69 | 1167.79 | 1415 | CH_A | CMP01 | CH_3 | 95.54 | 1.3 | 0.69
UPM239 | UPM239.16 | 2026-04-05 01:20 | TMTQ11 | FAB18 | 0.334 | 0.2151 | 1.362e-11 | 1.051e-11 | 9.8764 | 8.1 | 20 | 20 | 46.7 | 62.51 | 45.64 | 47.39 | 1160.56 | 1542.15 | CH_A | CMP01 | CH_1 | 94.45 | 0.87 | 0.1
UNV291 | UNV291.07 | 2026-04-05 02:21 | TMRF89 | FAB18 | 0.3333 | 0.234 | 2.017e-11 | 7.585e-12 | 8.93 | 9.0182 | 20 | 20 | 48.82 | 62.59 | 47.87 | 46.37 | 1153.94 | 1459.15 | CH_B | CMP02 | CH_1 | 94.66 | 0.81 | 1.1
UPM239 | UPM239.10 | 2026-04-05 02:27 | TMTQ11 | FAB18 | 0.3339 | 0.216 | 1.282e-11 | 6.231e-12 | 8.9074 | 9.3118 | 20 | 20 | 47.32 | 62.47 | 46.58 | 45.41 | 1144.32 | 1598.05 | CH_A | CMP02 | CH_1 | 94.51 | 0.65 | 1.98
UPM239 | UPM239.19 | 2026-04-05 04:01 | TMTQ11 | FAB18 | 0.327 | 0.2173 | 4.752e-11 | 4.556e-12 | 10.3042 | 9.0833 | 20 | 20 | 49.04 | 60.64 | 45.34 | 45.63 | 1166.3 | 1594.88 | CH_A | CMP01 | CH_2 | 93.75 | 2.12 | 1.19
UNV298 | UNV298.11 | 2026-04-05 05:33 | TMRF89 | FAB18 | 0.3245 | 0.2275 | 6.76e-12 | 3.454e-11 | 9.7464 | 8.4082 | 20 | 20 | 46.26 | 65.93 | 45.05 | 47.04 | 1206.42 | 1492.76 | CH_A | CMP02 | CH_3 | 96.08 | 0.87 | 0.1
UNV298 | UNV298.10 | 2026-04-05 06:08 | TMRF89 | FAB18 | 0.3301 | 0.2281 | 1.636e-11 | 1.765e-11 | 10.2861 | 9.5179 | 20 | 20 | 47.23 | 63.43 | 44.58 | 45.21 | 1191.96 | 1492.48 | CH_B | CMP02 | CH_1 | 94.54 | 1.53 | 0.93
UNV291 | UNV291.09 | 2026-04-05 06:22 | TMRF89 | FAB18 | 0.3396 | 0.2457 | 3.961e-11 | 7.544e-12 | 10.4469 | 9.5616 | 20 | 20 | 48.7 | 60.99 | 44.93 | 45.54 | 1133.03 | 1424.94 | CH_A | CMP01 | CH_3 | 93.43 | 1.97 | 2.36
UNV298 | UNV298.02 | 2026-04-05 07:16 | TMRF89 | FAB18 | 0.3424 | 0.2248 | 1.081e-11 | 2.194e-11 | 9.4348 | 8.2278 | 20 | 20 | 46.43 | 63.14 | 45.68 | 47.34 | 1165.08 | 1506.82 | CH_B | CMP02 | CH_1 | 94.52 | 0.9 | 0.1
UPM239 | UPM239.15 | 2026-04-05 07:28 | TMTQ11 | FAB18 | 0.3229 | 0.2182 | 2.507e-11 | 8.1e-12 | 9.18 | 8.7105 | 20 | 20 | [6 empty] | CH_A | CMP01 | CH_2 | 93.86 | 1.81 | 0.52
UNV298 | UNV298.09 | 2026-04-05 08:12 | TMRF89 | FAB18 | 0.3262 | 0.217 | 1.15e-11 | 3.611e-11 | 10.0385 | 8.9464 | 20 | 20 | 46.81 | 65.4 | 45.37 | 46.5 | 1209.3 | 1537.03 | CH_A | CMP01 | CH_2 | 93.07 | 1.97 | 0.66
UNV298 | UNV298.01 | 2026-04-05 08:22 | TMRF89 | FAB18 | 0.342 | 0.2219 | 4.955e-12 | 8.605e-12 | 9.7379 | 9.1223 | 20 | 20 | [6 empty] | CH_B | CMP02 | CH_1 | 95.95 | 0.2 | 0.63
UPM239 | UPM239.11 | 2026-04-05 08:43 | TMTQ11 | FAB18 | 0.3436 | 0.2085 | 2.786e-11 | 8.158e-12 | 9.6757 | 9.3215 | 20 | 20 | 48.45 | 62.81 | 47.45 | 45.41 | 1147.1 | 1615.85 | CH_B | CMP02 | CH_3 | 92.78 | 2.03 | 1.41
UNV291 | UNV291.24 | 2026-04-05 09:40 | TMRF89 | FAB18 | 0.3385 | 0.2365 | 2.97e-11 | 8.147e-12 | 9.5866 | 8.8981 | 20 | 20 | 48.55 | 62.27 | 45.3 | 46.05 | 1141.75 | 1417.37 | CH_B | CMP01 | CH_1 | 93.41 | 2.22 | 0.73
UNV298 | UNV298.07 | 2026-04-05 09:55 | TMRF89 | FAB18 | 0.3279 | 0.226 | 1.251e-11 | 9.144e-12 | 9.3695 | 8.7406 | 20 | 20 | 46.36 | 64.45 | 46.44 | 47.91 | 1212.25 | 1492.62 | CH_B | CMP02 | CH_1 | 94.03 | 0.56 | 0.96
UNV298 | UNV298.15 | 2026-04-05 10:29 | TMRF89 | FAB18 | 0.329 | 0.2277 | 1.136e-11 | 1.8e-11 | 9.0698 | 8.8947 | 20 | 20 | [6 empty] | CH_B | CMP01 | CH_2 | 94.52 | 1.04 | 0.28
UPM239 | UPM239.22 | 2026-04-05 10:47 | TMTQ11 | FAB18 | 0.3268 | 0.2147 | 2.435e-11 | 7.85e-12 | 9.3027 | 9.4088 | 20 | 20 | [6 empty] | CH_B | CMP02 | CH_2 | 92.29 | 1.75 | 2.16
UNV291 | UNV291.18 | 2026-04-05 11:09 | TMRF89 | FAB18 | 0.348 | 0.2281 | 2.027e-11 | 1.081e-11 | 9.3031 | 8.3979 | 20 | 20 | [6 empty] | CH_B | CMP01 | CH_2 | 95.67 | 1.26 | 0.1
UNV298 | UNV298.06 | 2026-04-05 13:13 | TMRF89 | FAB18 | 0.3385 | 0.2175 | 1.69e-11 | 5.462e-11 | 9.5765 | 8.4321 | 20 | 20 | [6 empty] | CH_B | CMP01 | CH_2 | 95.37 | 1.6 | 0.5
UPM239 | UPM239.17 | 2026-04-05 14:12 | TMTQ11 | FAB18 | 0.3405 | 0.221 | 9.37e-12 | 7.864e-12 | 9.9781 | 8.9705 | 20 | 20 | [6 empty] | CH_B | CMP02 | CH_1 | 95.38 | 1.27 | 0.5
UNV291 | UNV291.15 | 2026-04-05 14:22 | TMRF89 | FAB18 | 0.3584 | 0.2261 | 4.778e-11 | 6.432e-12 | 9.3536 | 8.6449 | 20 | 20 | 49.85 | 64.05 | 47.41 | 45.47 | 1108.63 | 1488.58 | CH_A | CMP01 | CH_2 | 93.63 | 2.88 | 0.5
UPM239 | UPM239.04 | 2026-04-05 14:40 | TMTQ11 | FAB18 | 0.3289 | 0.2135 | 1.324e-11 | 5.081e-12 | 9.1181 | 8.3553 | 20 | 20 | 47.33 | 61.38 | 46.62 | 46.26 | 1182.1 | 1569.47 | CH_B | CMP01 | CH_1 | 95.56 | 0.99 | 0.39
UNV298 | UNV298.03 | 2026-04-05 15:04 | TMRF89 | FAB18 | 0.3285 | 0.2283 | 1.689e-11 | 1.96e-11 | 9.4959 | 8.767 | 20 | 20 | [6 empty] | CH_A | CMP01 | CH_2 | 95.49 | 1.42 | 0.61
UPM239 | UPM239.25 | 2026-04-05 15:30 | TMTQ11 | FAB18 | 0.335 | 0.2204 | 1.835e-11 | 8.147e-12 | 9.4867 | 9.0351 | 20 | 20 | [6 empty] | CH_A | CMP02 | CH_2 | 92.17 | 2.58 | 0.4
UNV298 | UNV298.13 | 2026-04-05 15:35 | TMRF89 | FAB18 | 0.3214 | 0.221 | 1.368e-11 | 3.886e-11 | 10.5787 | 8.9797 | 20 | 20 | 47.6 | 65.93 | 44.93 | 46.86 | 1205.32 | 1513.15 | CH_B | CMP01 | CH_2 | 94.95 | 0.57 | 0.77
UPM239 | UPM239.13 | 2026-04-05 16:11 | TMTQ11 | FAB18 | 0.3345 | 0.2148 | 4.261e-11 | 2.147e-11 | 8.5993 | 8.9464 | 20 | 20 | 47.45 | 63.55 | 46.66 | 46.77 | 1164.3 | 1551.03 | CH_A | CMP01 | CH_3 | 94.76 | 2.32 | 1.06
UNV298 | UNV298.17 | 2026-04-05 18:18 | TMRF89 | FAB18 | 0.3329 | 0.2293 | 5.384e-12 | 1.481e-11 | 10.2696 | 8.9443 | 20 | 20 | [6 empty] | CH_B | CMP01 | CH_2 | 96.43 | 0.67 | 0.28
UPM239 | UPM239.08 | 2026-04-05 18:24 | TMTQ11 | FAB18 | 0.3327 | 0.2182 | 1.139e-11 | 7.159e-12 | 9.0552 | 8.416 | 20 | 20 | 47.42 | 63.07 | 46.43 | 47.29 | 1181.4 | 1556.55 | CH_B | CMP01 | CH_1 | 96.47 | 1.02 | 0.1
UNV298 | UNV298.24 | 2026-04-05 18:58 | TMRF89 | FAB18 | 0.3309 | 0.222 | 2.076e-11 | 9.803e-12 | 10.5557 | 8.6144 | 20 | 20 | [6 empty] | CH_A | CMP02 | CH_2 | 94.05 | 1.85 | 0.41
UNV291 | UNV291.12 | 2026-04-05 19:04 | TMRF89 | FAB18 | 0.3428 | 0.2347 | 1.63e-11 | 1.031e-11 | 9.6832 | 9.2668 | 20 | 20 | [6 empty] | CH_A | CMP02 | CH_1 | 93.28 | 1.37 | 0.98
UPM239 | UPM239.12 | 2026-04-05 20:27 | TMTQ11 | FAB18 | 0.3256 | 0.2121 | 1.065e-11 | 9.894e-12 | 8.9099 | 8.8429 | 20 | 20 | 46.31 | 62.84 | 47.11 | 45.93 | 1175.79 | 1589.1 | CH_A | CMP02 | CH_1 | 95.09 | 1.26 | 0.95
UPM239 | UPM239.09 | 2026-04-05 20:32 | TMTQ11 | FAB18 | 0.3489 | 0.2237 | 2.216e-11 | 5.015e-12 | 8.8113 | 8.6389 | 20 | 20 | 48.72 | 60.93 | 45.62 | 46.5 | 1149.67 | 1538.81 | CH_A | CMP02 | CH_1 | 93.68 | 2.22 | 0.1
UNV291 | UNV291.05 | 2026-04-05 21:10 | TMRF89 | FAB18 | 0.3457 | 0.2403 | 4.175e-11 | 9.682e-12 | 9.2055 | 8.2933 | 20 | 20 | [6 empty] | CH_A | CMP01 | CH_3 | 94.55 | 2.07 | 0.1
UNV291 | UNV291.17 | 2026-04-05 21:26 | TMRF89 | FAB18 | 0.3366 | 0.2352 | 2.697e-11 | 1.377e-11 | 9.2119 | 9.2593 | 20 | 20 | [6 empty] | CH_B | CMP01 | CH_2 | 92.66 | 1.87 | 1.04
UNV298 | UNV298.21 | 2026-04-05 21:38 | TMRF89 | FAB18 | 0.3202 | 0.2224 | 1.464e-11 | 9.793e-12 | 9.9587 | 8.6377 | 20 | 20 | [6 empty] | CH_B | CMP02 | CH_1 | 93.28 | 1.16 | 0.95
UNV291 | UNV291.06 | 2026-04-05 21:41 | TMRF89 | FAB18 | 0.3402 | 0.2406 | 3.598e-11 | 5.511e-12 | 9.1009 | 9.2198 | 20 | 20 | [6 empty] | CH_A | CMP02 | CH_2 | 93.47 | 1.84 | 0.94
UNV291 | UNV291.11 | 2026-04-05 22:18 | TMRF89 | FAB18 | 0.347 | 0.2479 | 1.898e-11 | 1.152e-11 | 9.1335 | 9.3851 | 20 | 20 | [6 empty] | CH_B | CMP01 | CH_2 | 92.95 | 1.42 | 1.55
UNV298 | UNV298.23 | 2026-04-05 22:21 | TMRF89 | FAB18 | 0.3344 | 0.2238 | 6.785e-12 | 1.017e-11 | 11.3153 | 8.9107 | 20 | 20 | [6 empty] | CH_B | CMP01 | CH_2 | 95.41 | 0.2 | 0.89
UPM239 | UPM239.06 | 2026-04-05 22:31 | TMTQ11 | FAB18 | 0.3255 | 0.2231 | 1.269e-11 | 4.97e-12 | 8.8748 | 8.5526 | 20 | 20 | 47.8 | 61.82 | 46.06 | 46.13 | 1175.69 | 1558.39 | CH_B | CMP01 | CH_1 | 95.28 | 1.42 | 0.1
UNV298 | UNV298.20 | 2026-04-05 23:20 | TMRF89 | FAB18 | 0.3245 | 0.2259 | 1.164e-11 | 9.938e-12 | 8.8986 | 8.5842 | 20 | 20 | 48.75 | 62.93 | 46.36 | 47.11 | 1185.55 | 1503.78 | CH_B | CMP01 | CH_3 | 94.92 | 1.82 | 0.7
UNV291 | UNV291.14 | 2026-04-05 23:44 | TMRF89 | FAB18 | 0.3394 | 0.2301 | 1.069e-11 | 5.858e-12 | 9.0902 | 8.9562 | 20 | 20 | 48.13 | 61.95 | 46.97 | 46.03 | 1159.19 | 1506.77 | CH_A | CMP01 | CH_3 | 93.57 | 1.74 | 0.93
UPC197 | UPC197.18 | 2026-04-05 23:45 | TMWF54 | FAB18 | 0.344 | 0.2232 | 1.937e-11 | 1.287e-11 | 9.1795 | 9.1006 | 20 | 20 | 48.07 | 63.01 | 44.66 | 45.82 | 1147.49 | 1517.39 | CH_B | CMP02 | CH_2 | 93.2 | 2.09 | 1.27
UPC197 | UPC197.12 | 2026-04-05 23:55 | TMWF54 | FAB18 | 0.3573 | 0.2353 | 1.271e-11 | 9.932e-12 | 9.7498 | 8.5717 | 20 | 20 | [6 empty] | CH_A | CMP02 | CH_1 | 96.15 | 0.57 | 0.1
UNV291 | UNV291.16 | 2026-04-06 01:25 | TMRF89 | FAB18 | 0.3385 | 0.243 | 6.99e-11 | 7.87e-12 | 9.484 | 9.8547 | 20 | 20 | 49.09 | 62.58 | 46.54 | 45.14 | 1148.34 | 1426.75 | CH_A | CMP01 | CH_1 | 91.53 | 3.44 | 1.6
UNV298 | UNV298.12 | 2026-04-06 01:32 | TMRF89 | FAB18 | 0.3346 | 0.2263 | 1.677e-11 | 2.329e-11 | 9.6816 | 8.6514 | 20 | 20 | 48.54 | 64.05 | 45.14 | 46.72 | 1180.48 | 1487.84 | CH_A | CMP01 | CH_2 | 95.59 | 0.96 | 0.1
UNW299 | UNW299.02 | 2026-04-06 02:11 | TMRF89 | FAB18 | 0.3378 | 0.2291 | 7.167e-12 | 1.153e-11 | 8.9458 | 8.7942 | 20 | 20 | 45.88 | 63.61 | 47.7 | 46.58 | 1195.49 | 1484.87 | CH_A | CMP01 | CH_3 | 96.34 | 0.47 | 0.53
UPM239 | UPM239.14 | 2026-04-06 02:27 | TMTQ11 | FAB18 | 0.3286 | 0.2178 | 2.562e-11 | 1.358e-11 | 8.8928 | 9.716 | 20 | 20 | [6 empty] | CH_B | CMP02 | CH_3 | 92.3 | 2.64 | 1.99
UPC197 | UPC197.09 | 2026-04-06 02:32 | TMWF54 | FAB18 | 0.35 | 0.2361 | 1.476e-11 | 1.739e-11 | 9.6661 | 8.6196 | 20 | 20 | 47.67 | 64.7 | 44.83 | 47.15 | 1139.31 | 1469.26 | CH_A | CMP02 | CH_3 | 94.3 | 0.66 | 0.61
UNW299 | UNW299.13 | 2026-04-06 02:36 | TMRF89 | FAB18 | 0.3334 | 0.2273 | 1.043e-11 | 2.622e-11 | 9.2475 | 9.132 | 20 | 20 | 47.52 | 64.28 | 47.09 | 46.7 | 1192.96 | 1516.79 | CH_A | CMP02 | CH_2 | 93.67 | 1.28 | 1.74
UNW299 | UNW299.17 | 2026-04-06 03:04 | TMRF89 | FAB18 | 0.3382 | 0.2274 | 2.238e-11 | 1.16e-11 | 9.5868 | 8.9385 | 20 | 20 | 47.75 | 63.36 | 46.22 | 47.03 | 1182.99 | 1477.63 | CH_A | CMP02 | CH_3 | 92.9 | 1.73 | 0.73
UPM239 | UPM239.21 | 2026-04-06 03:27 | TMTQ11 | FAB18 | 0.3294 | 0.2169 | 2.184e-11 | 1.081e-11 | 9.8302 | 8.5114 | 20 | 20 | 48.23 | 62.35 | 46.27 | 46.14 | 1180.67 | 1579.66 | CH_B | CMP01 | CH_1 | 95.85 | 1.49 | 0.1
UNV298 | UNV298.08 | 2026-04-06 03:36 | TMRF89 | FAB18 | 0.3401 | 0.2255 | 1.305e-11 | 9.143e-12 | 9.8721 | 8.5141 | 20 | 20 | 47.69 | 63.07 | 45.03 | 47.37 | 1174.36 | 1504.24 | CH_B | CMP01 | CH_1 | 96.63 | 0.64 | 0.34
UPM239 | UPM239.24 | 2026-04-06 03:36 | TMTQ11 | FAB18 | 0.3331 | 0.2188 | 2.448e-11 | 1.166e-11 | 8.9283 | 8.1257 | 20 | 20 | 47.78 | 62.09 | 46.54 | 47.18 | 1170.69 | 1557.28 | CH_B | CMP02 | CH_1 | 94.36 | 1.89 | 0.15
UPM239 | UPM239.23 | 2026-04-06 04:13 | TMTQ11 | FAB18 | 0.3351 | 0.2173 | 1.45e-11 | 1.174e-11 | 8.5636 | 9.2543 | 20 | 20 | 47.49 | 62.55 | 46.33 | 46.06 | 1146.49 | 1565.06 | CH_A | CMP01 | CH_1 | 93.92 | 0.94 | 1.01
UNV298 | UNV298.18 | 2026-04-06 04:14 | TMRF89 | FAB18 | 0.3384 | 0.2299 | 7.68e-12 | 2.099e-11 | 9.8898 | 8.801 | 20 | 20 | 46.42 | 65.46 | 45.13 | 46.54 | 1183.74 | 1472.49 | CH_B | CMP01 | CH_3 | 95.08 | 1.09 | 0.87
UNV291 | UNV291.21 | 2026-04-06 04:15 | TMRF89 | FAB18 | 0.3367 | 0.2337 | 3.598e-11 | 1.169e-11 | 8.9421 | 8.6858 | 20 | 20 | 48.56 | 63.87 | 46.42 | 47.24 | 1157.2 | 1447.47 | CH_A | CMP01 | CH_2 | 93.01 | 2.66 | 0.33
UNW299 | UNW299.03 | 2026-04-06 04:46 | TMRF89 | FAB18 | 0.3337 | 0.2262 | 1.407e-11 | 2.554e-11 | 9.6932 | 8.4594 | 20 | 20 | [6 empty] | CH_A | CMP02 | CH_1 | 95.19 | 0.46 | 0.1
UPC197 | UPC197.14 | 2026-04-06 04:53 | TMWF54 | FAB18 | 0.3407 | 0.2257 | 2.673e-11 | 3.735e-11 | 9.5417 | 9.2599 | 20 | 20 | 47.78 | 65.22 | 45.97 | 46.31 | 1152.17 | 1529.1 | CH_A | CMP02 | CH_3 | 92.45 | 1.51 | 1.68
UNW299 | UNW299.14 | 2026-04-06 05:36 | TMRF89 | FAB18 | 0.321 | 0.2222 | 9.9e-12 | 2.839e-11 | 9.6736 | 8.8572 | 20 | 20 | 47.87 | 63.45 | 45.56 | 46.52 | 1230 | 1491.94 | CH_B | CMP02 | CH_1 | 95.55 | 0.65 | 0.39
UPC197 | UPC197.15 | 2026-04-06 05:56 | TMWF54 | FAB18 | 0.3381 | 0.2325 | 2.621e-11 | 2.827e-11 | 10.2143 | 9.4269 | 20 | 20 | [6 empty] | CH_B | CMP01 | CH_2 | 94.2 | 1.15 | 1.19
UPC197 | UPC197.23 | 2026-04-06 05:56 | TMWF54 | FAB18 | 0.3396 | 0.2324 | 1.08e-11 | 2.835e-11 | 10.8069 | 8.76 | 20 | 20 | 46.84 | 65.02 | 44.6 | 46.83 | 1164.22 | 1452.92 | CH_B | CMP02 | CH_2 | 96.69 | 0.33 | 0.82
UPC197 | UPC197.13 | 2026-04-06 06:01 | TMWF54 | FAB18 | 0.3427 | 0.2326 | 1.867e-11 | 1.671e-11 | 9.404 | 9.6832 | 20 | 20 | [6 empty] | CH_A | CMP01 | CH_2 | 93 | 1.46 | 2.02
UNW299 | UNW299.10 | 2026-04-06 06:21 | TMRF89 | FAB18 | 0.3241 | 0.2242 | 2.263e-11 | 1.665e-11 | 9.8245 | 8.5766 | 20 | 20 | 47.62 | 64.98 | 44.92 | 46.28 | 1219.5 | 1492.77 | CH_B | CMP02 | CH_3 | 94.63 | 1.5 | 0.15
UPM239 | UPM239.03 | 2026-04-06 06:42 | TMTQ11 | FAB18 | 0.3331 | 0.2138 | 2.19e-11 | 4.411e-11 | 9.1371 | 8.4868 | 20 | 20 | [6 empty] | CH_A | CMP02 | CH_1 | 94.51 | 0.74 | 0.1
UNV298 | UNV298.16 | 2026-04-06 07:21 | TMRF89 | FAB18 | 0.331 | 0.2317 | 1.53e-11 | 1.018e-11 | 9.8683 | 9.4794 | 20 | 20 | 46.77 | 63.05 | 46.47 | 46.52 | 1214.97 | 1506.88 | CH_B | CMP02 | CH_2 | 94.67 | 0.96 | 1.9
UNW299 | UNW299.16 | 2026-04-06 09:09 | TMRF89 | FAB18 | 0.3359 | 0.2278 | 1.696e-11 | 3.637e-11 | 9.703 | 8.57 | 20 | 13.51 | 47.67 | 65 | 45.96 | 47.17 | 1214.18 | 1485.48 | CH_B | CMP01 | CH_3 | 95.5 | 1.58 | 0.1
UNW299 | UNW299.05 | 2026-04-06 10:35 | TMRF89 | FAB18 | 0.3312 | 0.2269 | 6.206e-12 | 1.803e-11 | 9.3196 | 8.3776 | 20 | 20 | 45.8 | 64.6 | 46.07 | 46.69 | 1199.54 | 1482.77 | CH_A | CMP02 | CH_2 | 96.87 | 0.2 | 0.24
UPC197 | UPC197.04 | 2026-04-06 11:49 | TMWF54 | FAB18 | 0.3435 | 0.23 | 1.225e-11 | 1.199e-11 | 9.755 | 9.089 | 20 | 20 | 46.9 | 64.89 | 44.78 | 45.8 | 1151.87 | 1503.67 | CH_B | CMP01 | CH_1 | 93.98 | 0.55 | 1.24
UPC197 | UPC197.11 | 2026-04-06 13:28 | TMWF54 | FAB18 | 0.3457 | 0.2309 | 2.177e-11 | 4.155e-11 | 10.0881 | 8.8138 | 20 | 20 | [6 empty] | CH_B | CMP01 | CH_1 | 94.96 | 2.36 | 1.23
UNW299 | UNW299.06 | 2026-04-06 15:10 | TMRF89 | FAB18 | 0.3246 | 0.2192 | 1.398e-11 | 1.546e-11 | 10.1693 | 8.0994 | 20 | 20 | [6 empty] | CH_B | CMP02 | CH_2 | 95.48 | 1.8 | 0.1
UPC197 | UPC197.24 | 2026-04-06 16:36 | TMWF54 | FAB18 | 0.3466 | 0.2275 | 2.028e-11 | 1.869e-11 | 9.548 | 9.1115 | 20 | 20 | [6 empty] | CH_B | CMP02 | CH_1 | 92.69 | 0.68 | 1.46
UNW299 | UNW299.09 | 2026-04-06 17:02 | TMRF89 | FAB18 | 0.327 | 0.2238 | 1.622e-11 | 3.263e-11 | 9.8076 | 8.8035 | 20 | 20 | [6 empty] | CH_B | CMP01 | CH_3 | 94.82 | 0.61 | 0.54
UPC197 | UPC197.10 | 2026-04-06 17:33 | TMWF54 | FAB18 | 0.3399 | 0.232 | 1.081e-11 | 1.174e-11 | 9.6506 | 9.0406 | 20 | 20 | 46.71 | 63.63 | 46.06 | 45.41 | 1166.65 | 1493.16 | CH_A | CMP01 | CH_2 | 95.45 | 1.08 | 1.05
UNW299 | UNW299.18 | 2026-04-06 18:23 | TMRF89 | FAB18 | 0.3264 | 0.2244 | 9.746e-12 | 2.583e-11 | 9.7937 | 8.1728 | 20 | 20 | [6 empty] | CH_B | CMP01 | CH_3 | 96.25 | 0.2 | 0.1
UPC197 | UPC197.22 | 2026-04-06 19:28 | TMWF54 | FAB18 | 0.3546 | 0.2315 | 1.887e-11 | 3.1e-11 | 10.9678 | 8.896 | 20 | 20 | 47.53 | 63.72 | 43.02 | 45.58 | 1129.24 | 1483.67 | CH_A | CMP01 | CH_1 | 92.61 | 1.3 | 1.91
UNW299 | UNW299.22 | 2026-04-06 19:47 | TMRF89 | FAB18 | 0.3276 | 0.2266 | 1.151e-11 | 1.209e-11 | 9.5967 | 9.2138 | 20 | 20 | [6 empty] | CH_A | CMP02 | CH_3 | 94.14 | 0.73 | 1.19
UPC197 | UPC197.20 | 2026-04-06 20:02 | TMWF54 | FAB18 | 0.3376 | 0.2276 | 4.254e-11 | 3.626e-11 | 9.0348 | 9.3679 | 20 | 20 | [6 empty] | CH_A | CMP01 | CH_3 | 92.45 | 2.48 | 1.75
UNW299 | UNW299.07 | 2026-04-06 20:26 | TMRF89 | FAB18 | 0.3274 | 0.2147 | 2.1e-11 | 2.039e-11 | 9.3565 | 9.0205 | 20 | 20 | 47.97 | 64.53 | 46.16 | 46.95 | 1212 | 1557.24 | CH_B | CMP02 | CH_2 | 95.37 | 0.26 | 1.51
UPC197 | UPC197.08 | 2026-04-06 21:12 | TMWF54 | FAB18 | 0.3298 | 0.2272 | 1.893e-11 | 1.453e-11 | 9.5352 | 8.9548 | 20 | 20 | [6 empty] | CH_B | CMP02 | CH_2 | 95.18 | 0.33 | 0.32
UNW299 | UNW299.25 | 2026-04-06 22:30 | TMRF89 | FAB18 | 0.3262 | 0.2277 | 2.613e-11 | 1.075e-11 | 9.5834 | 7.978 | 20 | 20 | 47.91 | 64 | 45.73 | 47.66 | 1206.06 | 1509.53 | CH_B | CMP01 | CH_1 | 95.28 | 1.12 | 0.1
UPC197 | UPC197.17 | 2026-04-07 00:04 | TMWF54 | FAB18 | 0.335 | 0.2279 | 1.511e-11 | 1.761e-11 | 9.8173 | 8.9589 | 20 | 20 | [6 empty] | CH_B | CMP02 | CH_2 | 93.41 | 1.72 | 0.71
UPC197 | UPC197.16 | 2026-04-07 02:15 | TMWF54 | FAB18 | 0.3438 | 0.2325 | 1.035e-11 | 8.552e-12 | 10.4915 | 9.346 | 20 | 20 | 46.56 | 63.06 | 45.01 | 45.36 | 1147 | 1460.22 | CH_B | CMP02 | CH_3 | 94.31 | 0.78 | 1.09
UNW299 | UNW299.20 | 2026-04-07 02:45 | TMRF89 | FAB18 | 0.3197 | 0.225 | 2.145e-11 | 1.677e-11 | 8.807 | 8.7168 | 20 | 20 | [6 empty] | CH_B | CMP01 | CH_1 | 96.08 | 0.69 | 0.1
UNW299 | UNW299.01 | 2026-04-07 07:23 | TMRF89 | FAB18 | 0.3279 | 0.2232 | 9.715e-12 | 3.027e-11 | 10.0249 | 8.8107 | 20 | 20 | 47.6 | 64.79 | 46.25 | 47.07 | 1206.09 | 1500.75 | CH_A | CMP02 | CH_2 | 93.87 | 1.04 | 0.42
UPC182 | UPC182.13 | 2026-04-07 09:16 | TMWF54 | FAB18 | 0.3398 | 0.2249 | 2.992e-11 | 2.705e-11 | 9.7854 | 10.3171 | 20 | 20 | [6 empty] | CH_B | CMP02 | CH_2 | 91.12 | 2.22 | 3.56
UPC182 | UPC182.20 | 2026-04-07 09:33 | TMWF54 | FAB18 | 0.3491 | 0.228 | 2.243e-11 | 3.323e-11 | 9.5663 | 9.2706 | 20 | 20 | 48.38 | 65.05 | 45.84 | 44.59 | 1108.98 | 1490.95 | CH_B | CMP01 | CH_1 | 93.03 | 1.47 | 1.66
UPC182 | UPC182.04 | 2026-04-07 09:56 | TMWF54 | FAB18 | 0.3501 | 0.2227 | 2.436e-11 | 2.645e-11 | 10.8594 | 9.5275 | 20 | 20 | 49.05 | 65.65 | 43.88 | 43.85 | 1128.99 | 1498.99 | CH_A | CMP01 | CH_1 | 93.71 | 1.51 | 1.79
UPC182 | UPC182.05 | 2026-04-07 11:07 | TMWF54 | FAB18 | 0.3589 | 0.2307 | 2.747e-11 | 2.885e-11 | 10.3597 | 9.8817 | 20 | 20 | 48.83 | 64.09 | 44.76 | 44.59 | 1082.15 | 1484.57 | CH_A | CMP02 | CH_1 | 92.33 | 2 | 2.36
UPC182 | UPC182.09 | 2026-04-07 11:33 | TMWF54 | FAB18 | 0.3515 | 0.2233 | 5.748e-11 | 2.993e-11 | 10.9909 | 9.6647 | 20 | 20 | 49.37 | 64.38 | 44.42 | 44.82 | 1100.56 | 1513.69 | CH_B | CMP01 | CH_1 | 92.27 | 3.1 | 1.33
UPC182 | UPC182.16 | 2026-04-07 11:55 | TMWF54 | FAB18 | 0.3489 | 0.2269 | 2.441e-11 | 2.479e-11 | 10.1118 | 10.1992 | 20 | 20 | 48.28 | 64.39 | 44.33 | 44.46 | 1127.46 | 1486.07 | CH_A | CMP01 | CH_3 | 92.15 | 1.75 | 3.13
UPC182 | UPC182.15 | 2026-04-07 15:15 | TMWF54 | FAB18 | 0.3561 | 0.2274 | 1.771e-11 | 2.294e-11 | 9.8298 | 9.3955 | 20 | 20 | [6 empty] | CH_B | CMP02 | CH_2 | 92.94 | 1.63 | 1.74
UPC182 | UPC182.11 | 2026-04-07 16:07 | TMWF54 | FAB18 | 0.3485 | 0.2336 | 1.776e-11 | 1.077e-11 | 9.0553 | 10.1843 | 20 | 20 | [6 empty] | CH_A | CMP02 | CH_3 | 91.7 | 1.34 | 2.4
UPC182 | UPC182.06 | 2026-04-07 16:53 | TMWF54 | FAB18 | 0.3516 | 0.2309 | 3.915e-11 | 7.273e-11 | 9.7128 | 9.2399 | 20 | 20 | [6 empty] | CH_A | CMP02 | CH_2 | 91.66 | 1.93 | 1.4
UPC182 | UPC182.01 | 2026-04-07 18:01 | TMWF54 | FAB18 | 0.3551 | 0.2301 | 8.856e-12 | 1.037e-11 | 9.4905 | 8.8303 | 20 | 20 | 47.6 | 63.94 | 45.46 | 45.07 | 1124.14 | 1482.66 | CH_A | CMP02 | CH_2 | 94.51 | 0.25 | 0.59
UPC182 | UPC182.14 | 2026-04-08 01:06 | TMWF54 | FAB18 | 0.3562 | 0.2294 | 1.234e-11 | 2.16e-11 | 10.0282 | 9.5621 | 20 | 20 | [6 empty] | CH_A | CMP02 | CH_3 | 93.86 | 1.15 | 1.63
UPC182 | UPC182.23 | 2026-04-08 04:33 | TMWF54 | FAB18 | 0.366 | 0.2258 | 2.989e-11 | 3.464e-11 | 10.3813 | 9.4103 | 20 | 12.19 | 48.13 | 65.33 | 44.9 | 44.99 | 1068.95 | 1497.43 | CH_B | CMP02 | CH_2 | 92.41 | 1.72 | 1.2
UPC182 | UPC182.25 | 2026-04-08 05:52 | TMWF54 | FAB18 | 0.347 | 0.2316 | 3.053e-11 | 9.089e-12 | 10.0004 | 8.7598 | 20 | 20 | 48.49 | 63.04 | 44.68 | 45.34 | 1132.81 | 1495.48 | CH_A | CMP01 | CH_2 | 94.12 | 1.76 | 0.28
UPC182 | UPC182.22 | 2026-04-08 05:59 | TMWF54 | FAB18 | 0.3583 | 0.2314 | 1.869e-11 | 2.158e-11 | 9.5003 | 9.0157 | 20 | 20 | [6 empty] | CH_A | CMP01 | CH_2 | 92.58 | 1.88 | 0.58
UPC182 | UPC182.10 | 2026-04-08 06:49 | TMWF54 | FAB18 | 0.3476 | 0.227 | 1.963e-11 | 3.904e-11 | 10.0721 | 8.9161 | 20 | 20 | 48.68 | 65.58 | 44.19 | 44.69 | 1096.94 | 1463.08 | CH_B | CMP01 | CH_2 | 94.82 | 1.71 | 0.99
UPC182 | UPC182.17 | 2026-04-08 10:31 | TMWF54 | FAB18 | 0.3619 | 0.2251 | 3.895e-11 | 1.763e-11 | 10.65 | 9.1971 | 20 | 20 | [6 empty] | CH_B | CMP02 | CH_3 | 91.35 | 2.55 | 1.4
UPA190 | UPA190.05 | 2026-04-08 12:41 | TMWF54 | FAB18 | 0.3326 | 0.2276 | 1.57e-11 | 1.453e-11 | 8.7648 | 9.6257 | 20 | 20 | [6 empty] | CH_A | CMP02 | CH_3 | 94.45 | 0.46 | 2.07
UPC182 | UPC182.18 | 2026-04-08 12:54 | TMWF54 | FAB18 | 0.3548 | 0.2251 | 2.086e-11 | 2.364e-11 | 9.4945 | 9.6275 | 20 | 20 | 47.85 | 64.98 | 45.83 | 44.21 | 1106.81 | 1495.62 | CH_B | CMP02 | CH_2 | 91.9 | 1.8 | 1.87
UPC182 | UPC182.08 | 2026-04-08 14:41 | TMWF54 | FAB18 | 0.3693 | 0.2292 | 2.338e-11 | 3.223e-11 | 9.8381 | 9.4029 | 20 | 20 | 47.72 | 64.66 | 44.88 | 45.12 | 1071.96 | 1474.42 | CH_A | CMP01 | CH_2 | 94.12 | 1.34 | 1.42
UPA190 | UPA190.17 | 2026-04-08 14:59 | TMWF54 | FAB18 | 0.324 | 0.2262 | 2.514e-11 | 1.716e-11 | 9.2678 | 9.1272 | 20 | 20 | 48.06 | 65.47 | 47.47 | 45.24 | 1200.81 | 1493.69 | CH_B | CMP01 | CH_3 | 92.51 | 1.3 | 1.96
UPA190 | UPA190.12 | 2026-04-08 15:54 | TMWF54 | FAB18 | 0.3379 | 0.2237 | 2.02e-11 | 1.155e-11 | 10.0434 | 9.4665 | 20 | 20 | [6 empty] | CH_A | CMP02 | CH_3 | 94.72 | 1.07 | 0.94
UPM115 | UPM115.18 | 2026-04-08 16:28 | TMRX12 | FAB18 | 0.3483 | 0.2222 | 1.472e-11 | 1.621e-11 | 9.101 | 9.3985 | 20 | 20 | 47.74 | 63.7 | 47.74 | 45.33 | 1111.69 | 1516.09 | CH_B | CMP01 | CH_3 | 94.17 | 1.79 | 2.05
UPM115 | UPM115.23 | 2026-04-08 16:41 | TMRX12 | FAB18 | 0.3536 | 0.2268 | 1.52e-11 | 1.365e-11 | 8.9908 | 10.1497 | 20 | 20 | 46.84 | 62.43 | 46.57 | 43.64 | 1117.4 | 1477.98 | CH_B | CMP02 | CH_3 | 92.73 | 1.63 | 2.92
UPM115 | UPM115.09 | 2026-04-08 17:32 | TMRX12 | FAB18 | 0.3468 | 0.2215 | 2.753e-11 | 1.358e-11 | 9.7539 | 9.341 | 20 | 20 | 47.52 | 63.47 | 45.58 | 45.19 | 1114.74 | 1507.83 | CH_B | CMP01 | CH_3 | 93.76 | 1.43 | 1.51
UPA190 | UPA190.10 | 2026-04-08 18:06 | TMWF54 | FAB18 | 0.3395 | 0.2289 | 4.369e-11 | 9.297e-12 | 10.2955 | 8.516 | 20 | 20 | 48.1 | 63.95 | 45.8 | 45.56 | 1161.76 | 1497.97 | CH_B | CMP01 | CH_1 | 94.72 | 1.66 | 0.1
UPC302 | UPC302.09 | 2026-04-08 18:33 | TMRF89 | FAB18 | 0.3513 | 0.2317 | 2.011e-11 | 1.68e-11 | 10.4999 | 9.5949 | 20 | 20 | [6 empty] | CH_A | CMP02 | CH_2 | 95.01 | 1.49 | 1.8
UPM115 | UPM115.24 | 2026-04-08 19:43 | TMRX12 | FAB18 | 0.346 | 0.2221 | 4.467e-11 | 8.934e-12 | 9.449 | 9.658 | 20 | 20 | 48.83 | 62.55 | 47.95 | 44.36 | 1121.8 | 1491.65 | CH_B | CMP02 | CH_1 | 93.93 | 2.02 | 1.51
UPA190 | UPA190.07 | 2026-04-08 19:44 | TMWF54 | FAB18 | 0.3385 | 0.2262 | 8.174e-11 | 1.129e-11 | 9.3024 | 8.4216 | 4.12 | 20 | 48.23 | 64.76 | 45.42 | 47.11 | 1186.47 | 1532.27 | CH_A | CMP01 | CH_1 | 93.33 | 3.66 | 0.1
UPA190 | UPA190.06 | 2026-04-08 20:15 | TMWF54 | FAB18 | 0.3398 | 0.2241 | 1.758e-11 | 1.606e-11 | 9.8431 | 9.7089 | 20 | 20 | 47.28 | 64.32 | 46.35 | 45.94 | 1187.03 | 1509.41 | CH_A | CMP01 | CH_1 | 94.02 | 0.63 | 2.03
UPM115 | UPM115.11 | 2026-04-08 20:46 | TMRX12 | FAB18 | 0.3417 | 0.2231 | 1.366e-11 | 1.534e-11 | 9.5739 | 9.1545 | 20 | 20 | [6 empty] | CH_A | CMP01 | CH_3 | 95.6 | 0.2 | 0.52
UPA190 | UPA190.18 | 2026-04-08 21:50 | TMWF54 | FAB18 | 0.3365 | 0.2306 | 4.843e-11 | 1.466e-11 | 9.2184 | 9.089 | 20 | 20 | 49.17 | 64.8 | 47.35 | 45.51 | 1181.32 | 1485.96 | CH_A | CMP02 | CH_2 | 93.55 | 2.2 | 1.41
UPA190 | UPA190.19 | 2026-04-08 22:41 | TMWF54 | FAB18 | 0.3373 | 0.2158 | 3.031e-11 | 4.149e-11 | 10.4774 | 9.7738 | 20 | 20 | [6 empty] | CH_A | CMP02 | CH_3 | 93.22 | 1.88 | 2.62
UPM115 | UPM115.01 | 2026-04-08 22:41 | TMRX12 | FAB18 | 0.3427 | 0.2308 | 1.153e-11 | 1.211e-11 | 9.112 | 9.3388 | 20 | 20 | 47.17 | 63.14 | 47.82 | 44.11 | 1130.55 | 1482.3 | CH_B | CMP02 | CH_2 | 95.13 | 1.02 | 0.1
UPA190 | UPA190.02 | 2026-04-08 22:44 | TMWF54 | FAB18 | 0.3273 | 0.2342 | 3.684e-11 | 2.135e-11 | 8.5688 | 8.5749 | 20 | 20 | 49.29 | 64.09 | 47.55 | 46.07 | 1198.09 | 1480.35 | CH_A | CMP02 | CH_3 | 94.23 | 2.44 | 0.1
UPM115 | UPM115.20 | 2026-04-08 22:49 | TMRX12 | FAB18 | 0.3568 | 0.2309 | 1.301e-11 | 1.089e-11 | 9.6125 | 9.7447 | 20 | 20 | 47.41 | 64.03 | 46.05 | 44.4 | 1096.65 | 1469.24 | CH_A | CMP01 | CH_1 | 91.44 | 2.11 | 2.24
UPC302 | UPC302.23 | 2026-04-08 23:00 | TMRF89 | FAB18 | 0.3597 | 0.23 | 8.351e-12 | 7.836e-12 | 10.5947 | 9.2626 | 20 | 20 | [6 empty] | CH_B | CMP01 | CH_1 | 95.01 | 0.48 | 1.44
UPC302 | UPC302.03 | 2026-04-08 23:25 | TMRF89 | FAB18 | 0.3629 | 0.2295 | 1.106e-11 | 1.289e-11 | 10.5482 | 8.9918 | 20 | 20 | 46.8 | 62.92 | 43.57 | 45.27 | 1116.81 | 1492.75 | CH_B | CMP02 | CH_3 | 94.37 | 0.64 | 0.97
UPA190 | UPA190.15 | 2026-04-09 00:40 | TMWF54 | FAB18 | 0.3244 | 0.2257 | 2.125e-11 | 1.955e-11 | 9.9582 | 9.3479 | 20 | 20 | 48.17 | 65.16 | 47.03 | 46.09 | 1193.86 | 1480.68 | CH_A | CMP01 | CH_1 | 94.9 | 0.66 | 1.66
UPM115 | UPM115.21 | 2026-04-09 01:09 | TMRX12 | FAB18 | 0.3449 | 0.2308 | 2.096e-11 | 1.077e-11 | 8.7983 | 9.2508 | 20 | 20 | [6 empty] | CH_A | CMP02 | CH_1 | 93 | 1.65 | 1.64
UPM115 | UPM115.03 | 2026-04-09 01:15 | TMRX12 | FAB18 | 0.3405 | 0.2207 | 3.119e-11 | 1.237e-11 | 8.9834 | 9.1125 | 20 | 20 | [6 empty] | CH_B | CMP02 | CH_2 | 92.63 | 2.33 | 1.46
UPC302 | UPC302.07 | 2026-04-09 01:32 | TMRF89 | FAB18 | 0.3568 | 0.2348 | 1.986e-11 | 6.133e-12 | 9.6996 | 9.6824 | 20 | 20 | 47.3 | 61.81 | 44 | 44.06 | 1112.87 | 1471.13 | CH_A | CMP02 | CH_2 | 92.05 | 1.35 | 2.74
UPA190 | UPA190.13 | 2026-04-09 01:57 | TMWF54 | FAB18 | 0.3311 | 0.2298 | 1.73e-11 | 1.074e-11 | 9.8551 | 8.9832 | 20 | 20 | 47.92 | 63.34 | 47.03 | 46.37 | 1206.62 | 1475.41 | CH_A | CMP02 | CH_3 | 94.4 | 1.93 | 0.92
UPA190 | UPA190.09 | 2026-04-09 02:58 | TMWF54 | FAB18 | 0.3283 | 0.2207 | 2.61e-11 | 2.357e-11 | 9.0514 | 9.0886 | 20 | 20 | [6 empty] | CH_A | CMP01 | CH_1 | 93.42 | 1.75 | 1.42
UPM115 | UPM115.06 | 2026-04-09 03:26 | TMRX12 | FAB18 | 0.35 | 0.2214 | 1.917e-11 | 6.116e-12 | 8.8777 | 9.0714 | 20 | 20 | 47.91 | 62.94 | 46.26 | 45.75 | 1096.75 | 1523.7 | CH_B | CMP01 | CH_1 | 94.58 | 2.2 | 0.4
UPM115 | UPM115.13 | 2026-04-09 03:50 | TMRX12 | FAB18 | 0.344 | 0.2216 | 1.588e-11 | 1.726e-11 | 9.3674 | 9.9622 | 20 | 20 | [6 empty] | CH_A | CMP02 | CH_3 | 92.78 | 1.43 | 2.42
UPC302 | UPC302.01 | 2026-04-09 04:34 | TMRF89 | FAB18 | 0.3596 | 0.2268 | 1.617e-11 | 7.79e-12 | 10.0017 | 9.8399 | 20 | 20 | [6 empty] | CH_B | CMP01 | CH_2 | 93.45 | 0.75 | 1.79
UPM115 | UPM115.17 | 2026-04-09 05:45 | TMRX12 | FAB18 | 0.3339 | 0.2247 | 1.54e-11 | 2.696e-11 | 9.1632 | 9.5897 | 20 | 20 | [6 empty] | CH_B | CMP02 | CH_1 | 90.74 | 0.91 | 2.44
UPC302 | UPC302.25 | 2026-04-09 06:08 | TMRF89 | FAB18 | 0.3581 | 0.2362 | 9.858e-12 | 7.589e-12 | 10.6487 | 9.9707 | 20 | 20 | 45.97 | 60.91 | 44.51 | 43.3 | 1111.17 | 1438.51 | CH_A | CMP01 | CH_1 | 92.85 | 0.2 | 3.42
UPM115 | UPM115.15 | 2026-04-09 07:18 | TMRX12 | FAB18 | 0.34 | 0.223 | 1.108e-11 | 1.101e-11 | 8.3102 | 9.9214 | 20 | 20 | 46.46 | 64.22 | 48.39 | 44.56 | 1162.28 | 1491.16 | CH_B | CMP01 | CH_1 | 93.1 | 0.2 | 2.63
UPC302 | UPC302.19 | 2026-04-09 07:28 | TMRF89 | FAB18 | 0.3505 | 0.2306 | 1.415e-11 | 1.185e-11 | 10.0446 | 10.0523 | 20 | 20 | 46.28 | 63.04 | 44.96 | 43.82 | 1107.57 | 1475.71 | CH_B | CMP01 | CH_3 | 93.02 | 1.28 | 2.1
UPA190 | UPA190.01 | 2026-04-09 07:29 | TMWF54 | FAB18 | 0.3375 | 0.2188 | 1.76e-11 | 1.827e-11 | 8.9631 | 9.9705 | 20 | 20 | 48.86 | 63.93 | 48.35 | 44.75 | 1182.78 | 1544.95 | CH_A | CMP02 | CH_1 | 91.35 | 1.79 | 2.45
UPA190 | UPA190.14 | 2026-04-09 07:54 | TMWF54 | FAB18 | 0.3357 | 0.2253 | 2.055e-11 | 2.507e-11 | 9.5931 | 9.7529 | 20 | 20 | 47.9 | 65.06 | 46.34 | 43.98 | 1162 | 1495.47 | CH_B | CMP02 | CH_2 | 91.49 | 2.49 | 2.15
UPC302 | UPC302.12 | 2026-04-09 08:14 | TMRF89 | FAB18 | 0.3529 | 0.2272 | 2.119e-11 | 5.828e-12 | 10.2171 | 9.6595 | 20 | 20 | 47.38 | 60.17 | 45.21 | 43.61 | 1119.23 | 1503.61 | CH_B | CMP02 | CH_3 | 92.08 | 1.51 | 2.07
UPM115 | UPM115.14 | 2026-04-09 08:41 | TMRX12 | FAB18 | 0.3484 | 0.2256 | 1.769e-11 | 1.171e-11 | 9.8478 | 9.2733 | 20 | 20 | [6 empty] | CH_B | CMP01 | CH_1 | 93.16 | 1.25 | 1.81
UPM115 | UPM115.08 | 2026-04-09 08:42 | TMRX12 | FAB18 | 0.3332 | 0.2222 | 1.618e-11 | 6.752e-12 | 9.0358 | 9.0042 | 20 | 20 | [6 empty] | CH_B | CMP01 | CH_3 | 92.52 | 0.72 | 1.33
UPM115 | UPM115.16 | 2026-04-09 08:56 | TMRX12 | FAB18 | 0.3552 | 0.2183 | 1.868e-11 | 6.083e-12 | 8.9993 | 9.2193 | 20 | 20 | [6 empty] | CH_B | CMP02 | CH_3 | 93.25 | 1.91 | 0.23
UPC302 | UPC302.08 | 2026-04-09 09:48 | TMRF89 | FAB18 | 0.3709 | 0.2243 | 6.404e-12 | 1.085e-11 | 9.361 | 10.2071 | 20 | 20 | 45.76 | 62.56 | 46.96 | 44.02 | 1081.34 | 1523.21 | CH_A | CMP02 | CH_1 | 93.86 | 0.59 | 3.42
UPA190 | UPA190.16 | 2026-04-09 11:08 | TMWF54 | FAB18 | 0.3391 | 0.2323 | 3.845e-11 | 7.503e-12 | 9.3559 | 8.3364 | 20 | 20 | 48.15 | 63.55 | 47.48 | 46.04 | 1158.23 | 1462.53 | CH_A | CMP01 | CH_1 | 94.35 | 1.81 | 0.1
UPM115 | UPM115.19 | 2026-04-09 11:19 | TMRX12 | FAB18 | 0.345 | 0.2225 | 1.492e-11 | 9.935e-12 | 8.9513 | 8.5231 | 20 | 20 | 47.99 | 63.67 | 46.24 | 47.1 | 1137.5 | 1533.99 | CH_B | CMP01 | CH_3 | 94.79 | 1.55 | 0.1
UPA190 | UPA190.03 | 2026-04-09 12:46 | TMWF54 | FAB18 | 0.3405 | 0.2294 | 1.361e-11 | 2.171e-11 | 9.7468 | 9.3909 | 20 | 20 | [6 empty] | CH_A | CMP02 | CH_2 | 94.75 | 1.39 | 2.13
UPM115 | UPM115.05 | 2026-04-09 13:50 | TMRX12 | FAB18 | 0.3429 | 0.2221 | 1.354e-11 | 1.082e-11 | 9.1909 | 10.1673 | 20 | 20 | 47.21 | 64.42 | 47.71 | 44.6 | 1138.24 | 1520.21 | CH_B | CMP02 | CH_3 | 94.29 | 0.2 | 2.7
UPC302 | UPC302.13 | 2026-04-09 15:30 | TMRF89 | FAB18 | 0.3564 | 0.2269 | 6.969e-12 | 1.052e-11 | 9.4695 | 9.0752 | 20 | 20 | [6 empty] | CH_B | CMP01 | CH_1 | 95.51 | 0.85 | 0.51
UPM115 | UPM115.12 | 2026-04-09 19:27 | TMRX12 | FAB18 | 0.3468 | 0.2339 | 4.177e-11 | 1.691e-11 | 9.1629 | 9.2851 | 20 | 20 | 48.73 | 64.74 | 47.15 | 44.8 | 1135.1 | 1452.69 | CH_A | CMP02 | CH_3 | 93.97 | 2.25 | 0.86
UPC302 | UPC302.14 | 2026-04-09 19:45 | TMRF89 | FAB18 | 0.3601 | 0.2308 | 1.504e-11 | 1.427e-11 | 9.6447 | 9.0226 | 20 | 20 | [6 empty] | CH_B | CMP02 | CH_1 | 94.38 | 1.01 | 1
UPC302 | UPC302.05 | 2026-04-09 20:13 | TMRF89 | FAB18 | 0.3649 | 0.2349 | 9.597e-12 | 7.294e-12 | 10.5013 | 10.1518 | 20 | 20 | 45.92 | 61.65 | 43.48 | 43.54 | 1107.03 | 1445.14 | CH_A | CMP02 | CH_1 | 94.23 | 0.57 | 3.14
UPC302 | UPC302.15 | 2026-04-09 20:16 | TMRF89 | FAB18 | 0.3477 | 0.2305 | 7.884e-12 | 8.789e-12 | 10.3092 | 10.6621 | 20 | 20 | [6 empty] | CH_A | CMP01 | CH_1 | 90.23 | 1.47 | 4.2
UPC302 | UPC302.11 | 2026-04-09 22:07 | TMRF89 | FAB18 | 0.3597 | 0.2343 | 1.192e-11 | 6.515e-12 | 10.6533 | 9.8453 | 20 | 20 | 45.28 | 62.7 | 43.63 | 45.25 | 1110.61 | 1477.99 | CH_A | CMP01 | CH_3 | 91.9 | 1.76 | 2.22
UPC302 | UPC302.22 | 2026-04-09 22:45 | TMRF89 | FAB18 | 0.3696 | 0.2319 | 6.19e-12 | 1.073e-11 | 9.6786 | 10.0152 | 20 | 20 | [6 empty] | CH_B | CMP02 | CH_1 | 92.56 | 1.27 | 2.38
UNV230 | UNV230.21 | 2026-04-10 13:55 | TMTQ11 | FAB18 | 0.3367 | 0.2118 | 6.765e-12 | 1.319e-11 | 10.4019 | 9.3427 | 20 | 20 | 47.71 | 64.13 | 45.27 | 45.93 | 1175.74 | 1562.77 | CH_B | CMP02 | CH_2 | 94.43 | 0.2 | 2.14
UNV230 | UNV230.05 | 2026-04-10 14:00 | TMTQ11 | FAB18 | 0.3499 | 0.2156 | 3.239e-11 | 2.728e-11 | 9.2584 | 8.5608 | 20 | 20 | 48.28 | 65.06 | 46.09 | 48.02 | 1149.18 | 1559.71 | CH_B | CMP02 | CH_2 | 94.78 | 1.62 | 0.1
UNV230 | UNV230.15 | 2026-04-10 14:48 | TMTQ11 | FAB18 | 0.3465 | 0.2168 | 2.284e-11 | 1.441e-11 | 9.893 | 10.2217 | 20 | 20 | 47.8 | 64.39 | 45.93 | 45.36 | 1128.93 | 1548.54 | CH_B | CMP02 | CH_2 | 91.33 | 2.06 | 3.48
UNV230 | UNV230.20 | 2026-04-10 15:28 | TMTQ11 | FAB18 | 0.3381 | 0.2106 | 2.652e-11 | 4.395e-11 | 8.6024 | 8.7432 | 20 | 20 | 47.68 | 66.05 | 47.26 | 46.24 | 1159.76 | 1552.38 | CH_B | CMP01 | CH_1 | 93.81 | 1.15 | 0.62
UNV230 | UNV230.14 | 2026-04-10 16:21 | TMTQ11 | FAB18 | 0.3444 | 0.2222 | 1e-11 | 1.998e-11 | 9.5462 | 8.7891 | 20 | 20 | [6 empty] | CH_A | CMP02 | CH_1 | 94.93 | 0.46 | 0.7
UPM181 | UPM181.13 | 2026-04-10 19:12 | TMWF54 | FAB18 | 0.3559 | 0.2226 | 2.866e-11 | 3.095e-11 | 9.6869 | 8.8825 | 20 | 20 | [6 empty] | CH_A | CMP01 | CH_3 | 93.31 | 0.92 | 0.66
UPM181 | UPM181.15 | 2026-04-10 20:16 | TMWF54 | FAB18 | 0.3514 | 0.2242 | 1.821e-11 | 1.802e-11 | 9.9425 | 8.6478 | 20 | 20 | 48.97 | 65.33 | 45.93 | 46.72 | 1101.88 | 1515.18 | CH_B | CMP01 | CH_2 | 93.98 | 2.32 | 0.49
UPM181 | UPM181.23 | 2026-04-10 20:37 | TMWF54 | FAB18 | 0.344 | 0.2336 | 4.039e-11 | 4.288e-11 | 10.0281 | 8.7799 | 20 | 20 | [6 empty] | CH_A | CMP01 | CH_3 | 92.24 | 2.68 | 0.4
UNV230 | UNV230.08 | 2026-04-10 20:40 | TMTQ11 | FAB18 | 0.3331 | 0.2153 | 3.919e-11 | 1.24e-11 | 9.1647 | 10.1564 | 20 | 20 | 48.93 | 65.16 | 46.85 | 44.94 | 1152.73 | 1551.88 | CH_A | CMP02 | CH_1 | 92.09 | 2.35 | 2.52
UNV230 | UNV230.10 | 2026-04-10 21:06 | TMTQ11 | FAB18 | 0.3336 | 0.2191 | 1.97e-11 | 1.383e-11 | 8.943 | 9.0983 | 20 | 20 | 47.9 | 65.28 | 47.19 | 45.73 | 1178.98 | 1526.93 | CH_A | CMP01 | CH_2 | 94.01 | 1.58 | 1.04
UPM181 | UPM181.05 | 2026-04-10 21:37 | TMWF54 | FAB18 | 0.3509 | 0.2277 | 1.537e-11 | 1.667e-11 | 9.8851 | 8.8179 | 20 | 20 | 48.16 | 63.93 | 44.93 | 47.44 | 1130.07 | 1510.46 | CH_B | CMP02 | CH_1 | 95.93 | 1.02 | 0.39
UPM181 | UPM181.17 | 2026-04-10 22:44 | TMWF54 | FAB18 | 0.3543 | 0.2263 | 2.232e-11 | 8.206e-12 | 10.0364 | 8.0581 | 20 | 20 | 47.67 | 64 | 45.7 | 47.74 | 1128.52 | 1520.06 | CH_A | CMP01 | CH_1 | 94.59 | 1.39 | 0.1
UPM181 | UPM181.03 | 2026-04-10 23:43 | TMWF54 | FAB18 | 0.3526 | 0.2238 | 2.253e-11 | 3.849e-11 | 9.9336 | 8.7006 | 20 | 20 | [6 empty] | CH_B | CMP01 | CH_2 | 94.15 | 1.9 | 0.49
UPM181 | UPM181.20 | 2026-04-11 00:14 | TMWF54 | FAB18 | 0.3492 | 0.2231 | 1.555e-11 | 3.097e-11 | 9.4602 | 8.5588 | 20 | 20 | [6 empty] | CH_B | CMP01 | CH_3 | 94.98 | 0.89 | 0.13
UNV230 | UNV230.25 | 2026-04-11 01:03 | TMTQ11 | FAB18 | 0.3399 | 0.2148 | 1.646e-11 | 1.394e-11 | 9.9846 | 8.7311 | 20 | 20 | 47.22 | 63.47 | 45.04 | 45.68 | 1149.66 | 1540.7 | CH_B | CMP01 | CH_3 | 92.96 | 1.91 | 0.43
UNV230 | UNV230.03 | 2026-04-11 01:16 | TMTQ11 | FAB18 | 0.3431 | 0.2133 | 2.912e-11 | 2.514e-11 | 9.2707 | 8.3753 | 20 | 20 | 48.59 | 65.3 | 46.42 | 46.17 | 1132.49 | 1533.95 | CH_A | CMP02 | CH_1 | 94.85 | 1.59 | 0.1
UPM181 | UPM181.04 | 2026-04-11 01:40 | TMWF54 | FAB18 | 0.35 | 0.2239 | 9.342e-12 | 3.49e-11 | 9.7146 | 8.1426 | 20 | 20 | [6 empty] | CH_B | CMP01 | CH_3 | 95.61 | 0.32 | 0.26
UPM181 | UPM181.02 | 2026-04-11 02:08 | TMWF54 | FAB18 | 0.3526 | 0.2244 | 4.34e-11 | 1.807e-11 | 9.5727 | 9.6754 | 20 | 20 | 49.29 | 66.48 | 45.65 | 45.57 | 1109.53 | 1513.92 | CH_B | CMP01 | CH_2 | 90.89 | 2.87 | 2.02
UPM181 | UPM181.06 | 2026-04-11 02:13 | TMWF54 | FAB18 | 0.3519 | 0.2222 | 2.176e-11 | 1.39e-11 | 9.8166 | 9.0048 | 20 | 20 | [6 empty] | CH_A | CMP01 | CH_2 | 94.34 | 1.49 | 0.71
UNV230 | UNV230.24 | 2026-04-11 03:47 | TMTQ11 | FAB18 | 0.3443 | 0.2139 | 1.203e-11 | 2.348e-11 | 9.2891 | 9.1392 | 20 | 20 | 47.38 | 65.46 | 46.71 | 46.83 | 1148.97 | 1546.24 | CH_A | CMP02 | CH_2 | 94.62 | 1.27 | 1.04
UNV230 | UNV230.02 | 2026-04-11 04:22 | TMTQ11 | FAB18 | 0.3394 | 0.2162 | 1.578e-11 | 6.81e-12 | 8.6392 | 8.7325 | 20 | 20 | [6 empty] | CH_A | CMP01 | CH_3 | 94.38 | 1.05 | 0.78
UNV230 | UNV230.07 | 2026-04-11 04:27 | TMTQ11 | FAB18 | 0.3423 | 0.2199 | 7.982e-12 | 1.291e-11 | 8.9771 | 8.9846 | 20 | 20 | 46.16 | 64.38 | 46.41 | 44.89 | 1165.99 | 1535.67 | CH_B | CMP01 | CH_2 | 95.06 | 0.2 | 0.83
UPM181 | UPM181.16 | 2026-04-11 05:02 | TMWF54 | FAB18 | 0.3475 | 0.2258 | 1.628e-11 | 6.284e-11 | 9.6017 | 9.0281 | 20 | 20 | 48 | 65.47 | 45.34 | 47.22 | 1138.94 | 1521.12 | CH_A | CMP01 | CH_2 | 93.39 | 1.56 | 0.92
UPM181 | UPM181.07 | 2026-04-11 05:46 | TMWF54 | FAB18 | 0.3513 | 0.2205 | 1.834e-11 | 3.285e-11 | 9.68 | 8.7518 | 20 | 20 | [6 empty] | CH_A | CMP01 | CH_2 | 94.66 | 0.73 | 0.44
UPM181 | UPM181.08 | 2026-04-11 06:18 | TMWF54 | FAB18 | 0.347 | 0.2174 | 1.901e-11 | 9.206e-11 | 9.9891 | 9.1893 | 20 | 20 | 48.21 | 67.28 | 45.83 | 47.23 | 1127.51 | 1525.46 | CH_B | CMP01 | CH_1 | 93.75 | 1.97 | 1.31
UNV230 | UNV230.16 | 2026-04-11 09:32 | TMTQ11 | FAB18 | 0.3458 | 0.2125 | 2.333e-11 | 1.795e-11 | 8.9104 | 9.6823 | 20 | 20 | 48.15 | 65.48 | 47.3 | 45.05 | 1126.23 | 1566.97 | CH_A | CMP01 | CH_2 | 93.1 | 0.85 | 2.19
UPM181 | UPM181.01 | 2026-04-11 09:34 | TMWF54 | FAB18 | 0.3532 | 0.2214 | 2.129e-11 | 1.55e-11 | 10.3968 | 8.1133 | 20 | 20 | 48.37 | 64.95 | 45.34 | 47.88 | 1140.78 | 1552.06 | CH_B | CMP02 | CH_3 | 94.8 | 0.61 | 0.1
UNV230 | UNV230.04 | 2026-04-11 10:44 | TMTQ11 | FAB18 | 0.336 | 0.2219 | 2.596e-11 | 2.472e-11 | 9.1722 | 9.0587 | 20 | 20 | [6 empty] | CH_A | CMP02 | CH_2 | 94.6 | 1.89 | 0.38
UPM181 | UPM181.11 | 2026-04-11 10:46 | TMWF54 | FAB18 | 0.3492 | 0.2147 | 2.974e-11 | 5.391e-11 | 9.9554 | 8.6113 | 20 | 20 | 49.13 | 66.01 | 45.86 | 46.25 | 1126.87 | 1544.5 | CH_B | CMP01 | CH_2 | 94.03 | 2.07 | 0.1
UNV230 | UNV230.11 | 2026-04-11 11:44 | TMTQ11 | FAB18 | 0.3424 | 0.2143 | 3.547e-11 | 1.131e-11 | 9.0028 | 9.1328 | 20 | 20 | 47.77 | 63.79 | 46.11 | 45.63 | 1153.93 | 1552.3 | CH_A | CMP02 | CH_2 | 94.81 | 2.08 | 0.1
UNV230 | UNV230.12 | 2026-04-11 12:33 | TMTQ11 | FAB18 | 0.3421 | 0.2251 | 1.295e-11 | 2.39e-11 | 9.2553 | 9.2445 | 20 | 20 | 47 | 64.19 | 45.74 | 45.84 | 1129.68 | 1543.01 | CH_A | CMP02 | CH_1 | 94.25 | 0.46 | 1.65
UNV230 | UNV230.13 | 2026-04-11 12:42 | TMTQ11 | FAB18 | 0.3402 | 0.2152 | 1.966e-11 | 2.591e-11 | 8.6365 | 9.6064 | 20 | 20 | 48.33 | 64.73 | 45.75 | 44.63 | 1131.71 | 1548.56 | CH_B | CMP02 | CH_1 | 90.84 | 1.91 | 2.35
UPM181 | UPM181.18 | 2026-04-11 12:58 | TMWF54 | FAB18 | 0.3582 | 0.2195 | 1.422e-11 | 1.841e-11 | 10.5261 | 8.1987 | 20 | 20 | 48.14 | 64.7 | 43.53 | 47.06 | 1087.72 | 1512.84 | CH_A | CMP01 | CH_2 | 95.76 | 0.42 | 0.18
UNV230 | UNV230.23 | 2026-04-11 14:44 | TMTQ11 | FAB18 | 0.3341 | 0.2188 | 2.778e-11 | 2.283e-11 | 9.7542 | 9.016 | 20 | 20 | 48.25 | 65.14 | 46.04 | 45.18 | 1145.17 | 1542.42 | CH_B | CMP02 | CH_2 | 94.68 | 1.56 | 1.02
UPC229 | UPC229.08 | 2026-04-11 14:52 | TMTQ11 | FAB18 | 0.3239 | 0.2159 | 1.584e-11 | 3.108e-11 | 8.7575 | 8.5805 | 20 | 20 | 47.57 | 65.82 | 45.39 | 47.2 | 1195.45 | 1539.48 | CH_B | CMP01 | CH_1 | 94.63 | 0.87 | 0.73
UPM181 | UPM181.19 | 2026-04-11 15:23 | TMWF54 | FAB18 | 0.3388 | 0.2282 | 1.678e-11 | 4.05e-11 | 10.1666 | 8.8554 | 20 | 20 | 48.37 | 65.91 | 45.59 | 46.89 | 1170.88 | 1487.99 | CH_A | CMP01 | CH_2 | 94.5 | 1.13 | 0.69
UPC229 | UPC229.14 | 2026-04-11 15:26 | TMTQ11 | FAB18 | 0.328 | 0.2158 | 2.611e-11 | 3.012e-11 | 9.9677 | 8.7136 | 20 | 20 | 48.07 | 64.51 | 45.65 | 48.14 | 1198.15 | 1572.29 | CH_A | CMP02 | CH_2 | 93 | 2.16 | 0.43
UPC229 | UPC229.10 | 2026-04-11 17:11 | TMTQ11 | FAB18 | 0.3299 | 0.2198 | 1.011e-11 | 1.803e-11 | 9.7095 | 9.1571 | 20 | 20 | 47.24 | 64.44 | 44.95 | 47.53 | 1167.55 | 1548.18 | CH_B | CMP02 | CH_1 | 96.51 | 0.51 | 0.57
UPM181 | UPM181.24 | 2026-04-11 17:37 | TMWF54 | FAB18 | 0.3451 | 0.2253 | 2.488e-11 | 4.863e-11 | 9.6525 | 8.3254 | 20 | 20 | 47.65 | 66.57 | 45.48 | 47.42 | 1137.72 | 1526.67 | CH_A | CMP01 | CH_2 | 95.16 | 1.97 | 0.1
UPC229 | UPC229.09 | 2026-04-11 17:58 | TMTQ11 | FAB18 | 0.3405 | 0.2108 | 1.256e-11 | 1.266e-11 | 9.696 | 9.0819 | 20 | 20 | [6 empty] | CH_B | CMP02 | CH_2 | 94.34 | 1.38 | 0.83
UPC229 | UPC229.18 | 2026-04-11 20:37 | TMTQ11 | FAB18 | 0.3185 | 0.2109 | 1.586e-11 | 1.065e-11 | 9.6434 | 8.3032 | 20 | 20 | [6 empty] | CH_B | CMP02 | CH_1 | 97.14 | 0.4 | 0.19
UPC229 | UPC229.17 | 2026-04-12 00:36 | TMTQ11 | FAB18 | 0.3265 | 0.2097 | 1.487e-11 | 4.017e-11 | 10.829 | 8.2792 | 20 | 20 | [6 empty] | CH_A | CMP02 | CH_2 | 94.52 | 0.62 | 0.45
UPC229 | UPC229.01 | 2026-04-12 01:26 | TMTQ11 | FAB18 | 0.331 | 0.2199 | 1.928e-11 | 2.105e-11 | 9.5446 | 8.1245 | 20 | 20 | 47.95 | 65 | 45.05 | 47.17 | 1179.5 | 1510.7 | CH_A | CMP01 | CH_1 | 96.76 | 1.26 | 0.1
UPC229 | UPC229.24 | 2026-04-12 01:31 | TMTQ11 | FAB18 | 0.326 | 0.2174 | 7.783e-12 | 3.946e-11 | 9.6124 | 8.3966 | 20 | 20 | 46.56 | 65.59 | 44.89 | 47.09 | 1200.21 | 1543.58 | CH_B | CMP02 | CH_2 | 96.75 | 0.28 | 0.12
UPC229 | UPC229.16 | 2026-04-12 06:59 | TMTQ11 | FAB18 | 0.3293 | 0.2171 | 2.061e-11 | 2.264e-11 | 9.4988 | 8.5199 | 20 | 20 | 47.92 | 64.75 | 46.27 | 47.97 | 1181.08 | 1562.42 | CH_A | CMP02 | CH_2 | 95.73 | 1.66 | 0.28
UPC229 | UPC229.07 | 2026-04-12 07:20 | TMTQ11 | FAB18 | 0.3339 | 0.2153 | 1.101e-11 | 1.682e-11 | 10.511 | 8.5617 | 20 | 20 | 47.81 | 64.45 | 45 | 46.76 | 1176.56 | 1527.34 | CH_B | CMP01 | CH_3 | 96.72 | 0.2 | 0.1
UPC229 | UPC229.20 | 2026-04-12 08:21 | TMTQ11 | FAB18 | 0.33 | 0.2117 | 1.73e-11 | 2.767e-11 | 10.2641 | 8.2796 | 20 | 20 | [6 empty] | CH_B | CMP02 | CH_1 | 94.05 | 1.7 | 0.1
UPC229 | UPC229.05 | 2026-04-12 08:54 | TMTQ11 | FAB18 | 0.3341 | 0.2154 | 1.532e-11 | 9.34e-12 | 9.1085 | 8.8755 | 20 | 20 | 47.34 | 62.72 | 44.87 | 45.87 | 1159.71 | 1559.05 | CH_A | CMP02 | CH_3 | 93.97 | 1.6 | 0.44
UPC229 | UPC229.15 | 2026-04-12 09:16 | TMTQ11 | FAB18 | 0.3294 | 0.211 | 1.356e-11 | 3.043e-11 | 9.6533 | 8.8425 | 20 | 10.61 | [6 empty] | CH_B | CMP01 | CH_3 | 94.61 | 1.03 | 0.11
UPC229 | UPC229.06 | 2026-04-12 09:19 | TMTQ11 | FAB18 | 0.3255 | 0.2135 | 1.862e-11 | 1.815e-11 | 9.2326 | 8.7287 | 20 | 20 | [6 empty] | CH_B | CMP01 | CH_2 | 94.91 | 0.72 | 0.38
UPC234 | UPC234.09 | 2026-04-12 21:26 | TMTQ11 | FAB18 | 0.3248 | 0.2208 | 1.911e-11 | 6.069e-12 | 10.7585 | 8.5222 | 20 | 20 | [6 empty] | CH_B | CMP02 | CH_1 | 96.57 | 1.44 | 0.12
UPC234 | UPC234.24 | 2026-04-12 21:51 | TMTQ11 | FAB18 | 0.3219 | 0.2164 | 3.645e-11 | 6.241e-12 | 9.5706 | 8.2355 | 20 | 20 | [6 empty] | CH_B | CMP01 | CH_2 | 94.37 | 1.79 | 0.1
UPC234 | UPC234.01 | 2026-04-12 22:06 | TMTQ11 | FAB18 | 0.3176 | 0.2158 | 4.268e-11 | 1.077e-11 | 10.7647 | 7.8971 | 20 | 20 | 49.08 | 64.67 | 43.87 | 46.91 | 1198.39 | 1547.23 | CH_B | CMP02 | CH_3 | 95.39 | 2.49 | 0.1
UPC234 | UPC234.08 | 2026-04-12 23:53 | TMTQ11 | FAB18 | 0.3345 | 0.2218 | 3.814e-11 | 1.173e-11 | 10.4552 | 8.3756 | 20 | 20 | [6 empty] | CH_B | CMP02 | CH_3 | 94.71 | 2.06 | 0.13
UPC234 | UPC234.21 | 2026-04-13 01:15 | TMTQ11 | FAB18 | 0.3234 | 0.2141 | 3.941e-11 | 2.192e-11 | 10.1984 | 9.3449 | 20 | 20 | 49.68 | 64.45 | 44.23 | 46.32 | 1180.73 | 1578.78 | CH_B | CMP01 | CH_3 | 93.2 | 2.49 | 1.12
UPC234 | UPC234.10 | 2026-04-13 02:16 | TMTQ11 | FAB18 | 0.3275 | 0.2157 | 2.58e-11 | 1.531e-11 | 9.7826 | 8.7372 | 20 | 20 | 49.03 | 62.94 | 45.1 | 46.53 | 1174.89 | 1574.7 | CH_A | CMP01 | CH_1 | 94.55 | 1.51 | 0.87
UPC234 | UPC234.22 | 2026-04-13 03:02 | TMTQ11 | FAB18 | 0.3181 | 0.2188 | 3.506e-11 | 4.645e-12 | 9.661 | 8.8955 | 20 | 20 | 49.16 | 61.7 | 45.52 | 46.69 | 1210.82 | 1556.66 | CH_A | CMP02 | CH_3 | 93.26 | 2.74 | 0.1
UPC234 | UPC234.15 | 2026-04-13 07:15 | TMTQ11 | FAB18 | 0.3171 | 0.2142 | 2.982e-11 | 1.127e-11 | 10.1156 | 9.1717 | 20 | 20 | 48.32 | 63.19 | 44.1 | 44.18 | 1208.63 | 1565.63 | CH_B | CMP01 | CH_3 | 95.19 | 0.71 | 1.24
UPC234 | UPC234.11 | 2026-04-13 08:08 | TMTQ11 | FAB18 | 0.3149 | 0.2122 | 4.805e-11 | 2.279e-11 | 9.8197 | 9.0383 | 20 | 20 | 49.98 | 64.79 | 44.3 | 46.84 | 1184.16 | 1569.71 | CH_A | CMP01 | CH_3 | 92.14 | 1.81 | 1.15
UNV281 | UNV281.16 | 2026-04-13 08:31 | TMRF89 | FAB18 | 0.3604 | 0.2315 | 9.26e-12 | 1.4e-11 | 9.9055 | 8.8119 | 20 | 20 | [6 empty] | CH_A | CMP02 | CH_2 | 94.7 | 0.99 | 0.32
UPC234 | UPC234.25 | 2026-04-13 10:25 | TMTQ11 | FAB18 | 0.3246 | 0.2198 | 6.81e-11 | 1.212e-11 | 9.8477 | 9.1715 | 20 | 20 | 49.54 | 63.58 | 44.12 | 45.89 | 1183.1 | 1564.26 | CH_B | CMP01 | CH_3 | 93.07 | 1.9 | 0.58
UPC234 | UPC234.18 | 2026-04-13 10:43 | TMTQ11 | FAB18 | 0.3203 | 0.2176 | 5.159e-11 | 1.792e-11 | 9.7379 | 9.5397 | 20 | 20 | 48.99 | 63.97 | 44.73 | 45.12 | 1197.15 | 1531.75 | CH_B | CMP01 | CH_2 | 91.07 | 2.76 | 2.06
UPC234 | UPC234.06 | 2026-04-13 12:29 | TMTQ11 | FAB18 | 0.3275 | 0.2219 | 2.938e-11 | 9.213e-12 | 9.8905 | 8.0583 | 20 | 20 | 48.93 | 64.01 | 44.94 | 46.96 | 1208.71 | 1518.93 | CH_B | CMP02 | CH_1 | 94.44 | 1.24 | 0.1
UNV281 | UNV281.07 | 2026-04-13 12:48 | TMRF89 | FAB18 | 0.3592 | 0.2265 | 2.25e-11 | 9.92e-12 | 8.9606 | 9.1469 | 20 | 20 | [6 empty] | CH_B | CMP01 | CH_3 | 93.4 | 1.64 | 1.48
UNV281 | UNV281.24 | 2026-04-13 13:48 | TMRF89 | FAB18 | 0.3512 | 0.225 | 3.839e-11 | 4.033e-12 | 8.9632 | 8.9284 | 20 | 20 | 48.51 | 62.88 | 46.93 | 46.86 | 1107.88 | 1491.47 | CH_B | CMP02 | CH_1 | 92.14 | 1.65 | 1.13
UPC234 | UPC234.04 | 2026-04-13 15:10 | TMTQ11 | FAB18 | 0.3088 | 0.2178 | 3.123e-11 | 1.28e-11 | 10.8419 | 8.5202 | 6.13 | 20 | 48.96 | 62.68 | 44.02 | 47.05 | 1215.37 | 1564.56 | CH_A | CMP01 | CH_2 | 95.48 | 1.69 | 0.17
UNV281 | UNV281.17 | 2026-04-13 15:52 | TMRF89 | FAB18 | 0.3495 | 0.2279 | 8.626e-12 | 1.485e-11 | 9.1077 | 8.6326 | 20 | 20 | 46.75 | 63.76 | 46.62 | 47.09 | 1111.02 | 1474.71 | CH_B | CMP02 | CH_2 | 95.01 | 0.77 | 0.35
UPC234 | UPC234.23 | 2026-04-13 16:34 | TMTQ11 | FAB18 | 0.3416 | 0.2199 | 1.174e-11 | 7.217e-12 | 9.8642 | 8.4172 | 20 | 20 | [6 empty] | CH_A | CMP01 | CH_3 | 95.17 | 0.92 | 0.4
UPC234 | UPC234.13 | 2026-04-13 17:06 | TMTQ11 | FAB18 | 0.3206 | 0.2161 | 4.905e-11 | 1.45e-11 | 10.586 | 8.8622 | 20 | 20 | [6 empty] | CH_B | CMP02 | CH_2 | 93.66 | 2.15 | 0.87
UNV281 | UNV281.13 | 2026-04-13 17:32 | TMRF89 | FAB18 | 0.3579 | 0.2307 | 3.434e-11 | 1.323e-11 | 9.397 | 8.5401 | 20 | 20 | 48 | 62.94 | 46.39 | 45.64 | 1099.74 | 1487.47 | CH_B | CMP01 | CH_3 | 93.06 | 3.08 | 0.1
UNV281 | UNV281.08 | 2026-04-13 18:20 | TMRF89 | FAB18 | 0.3536 | 0.2348 | 2.652e-11 | 2.005e-11 | 9.2204 | 8.3894 | 20 | 20 | [6 empty] | CH_B | CMP01 | CH_1 | 95.24 | 1.76 | 0.1
UNV281 | UNV281.10 | 2026-04-13 19:26 | TMRF89 | FAB18 | 0.3577 | 0.2305 | 9.833e-12 | 9.599e-12 | 9.5126 | 9.0147 | 20 | 20 | [6 empty] | CH_A | CMP02 | CH_1 | 94.3 | 0.32 | 1.18
UNV281 | UNV281.18 | 2026-04-13 20:51 | TMRF89 | FAB18 | 0.3582 | 0.23 | 2.055e-11 | 1.349e-11 | 9.471 | 9.1065 | 20 | 20 | 48.33 | 63.77 | 46.97 | 45.85 | 1108.82 | 1484.54 | CH_B | CMP02 | CH_2 | 92.7 | 1.97 | 1.19
UNV281 | UNV281.20 | 2026-04-13 21:01 | TMRF89 | FAB18 | 0.3574 | 0.2302 | 1.416e-11 | 2.187e-11 | 9.1894 | 9.6513 | 20 | 20 | [6 empty] | CH_B | CMP01 | CH_2 | 92.8 | 1.56 | 2.05
UNV281 | UNV281.02 | 2026-04-13 22:00 | TMRF89 | FAB18 | 0.3613 | 0.225 | 2.295e-11 | 7.857e-12 | 10.2446 | 8.9468 | 20 | 20 | [6 empty] | CH_A | CMP02 | CH_3 | 92.88 | 2.22 | 0.79
UNV281 | UNV281.15 | 2026-04-14 02:15 | TMRF89 | FAB18 | 0.357 | 0.232 | 9.867e-12 | 1.721e-11 | 8.5308 | 8.1686 | 20 | 20 | [6 empty] | CH_B | CMP02 | CH_3 | 95.53 | 1.7 | 0.1
UPM178 | UPM178.19 | 2026-04-14 04:28 | TMWF54 | FAB18 | 0.3419 | 0.2389 | 1.353e-11 | 2.16e-11 | 10.2437 | 8.4694 | 20 | 20 | [6 empty] | CH_B | CMP02 | CH_2 | 97.2 | 0.64 | 0.1
UPM178 | UPM178.15 | 2026-04-14 04:38 | TMWF54 | FAB18 | 0.3435 | 0.228 | 2.875e-11 | 3.953e-11 | 9.0096 | 9.4776 | 20 | 20 | 47.61 | 64.29 | 46.3 | 46.89 | 1164.9 | 1464.99 | CH_B | CMP02 | CH_1 | 93.47 | 2.36 | 1.13
UPM178 | UPM178.12 | 2026-04-14 04:44 | TMWF54 | FAB18 | 0.3336 | 0.2273 | 2.187e-11 | 2.52e-11 | 10.5991 | 7.8738 | 4.54 | 20 | 48.51 | 65.34 | 43.94 | 47.49 | 1170.67 | 1486.59 | CH_A | CMP02 | CH_2 | 94.45 | 2.14 | 0.1
UPM178 | UPM178.08 | 2026-04-14 05:09 | TMWF54 | FAB18 | 0.3387 | 0.2269 | 1.118e-11 | 2.18e-11 | 9.6214 | 8.8786 | 20 | 20 | 46.74 | 66.08 | 45.96 | 46.29 | 1159.77 | 1469.9 | CH_B | CMP01 | CH_2 | 93.08 | 0.93 | 0.49
UPM178 | UPM178.13 | 2026-04-14 05:11 | TMWF54 | FAB18 | 0.341 | 0.2331 | 1.292e-11 | 1.686e-11 | 9.4883 | 8.9525 | 20 | 6.96 | [6 empty] | CH_A | CMP02 | CH_2 | 94.54 | 1.19 | 0.95
UNV281 | UNV281.01 | 2026-04-14 06:05 | TMRF89 | FAB18 | 0.3678 | 0.2233 | 1.852e-11 | 2.599e-11 | 9.5195 | 9.6461 | 20 | 20 | 46.78 | 63.91 | 45.87 | 46.13 | 1078.7 | 1491.13 | CH_A | CMP01 | CH_3 | 94.09 | 0.2 | 1.37
UNV281 | UNV281.21 | 2026-04-14 06:27 | TMRF89 | FAB18 | 0.3461 | 0.2242 | 1.648e-11 | 1.958e-11 | 8.3717 | 8.905 | 20 | 20 | 47.37 | 63.66 | 47.74 | 45.91 | 1116.72 | 1496.43 | CH_A | CMP01 | CH_1 | 93.96 | 1.01 | 0.85
UNV281 | UNV281.06 | 2026-04-14 07:28 | TMRF89 | FAB18 | 0.3434 | 0.2256 | 1.337e-11 | 1.406e-11 | 8.8891 | 9.2763 | 20 | 20 | [6 empty] | CH_A | CMP01 | CH_1 | 91.76 | 1.99 | 1.05
UNV281 | UNV281.25 | 2026-04-14 07:33 | TMRF89 | FAB18 | 0.3605 | 0.2312 | 1.94e-11 | 1.22e-11 | 9.0316 | 9.4595 | 20 | 20 | [6 empty] | CH_B | CMP02 | CH_1 | 92.99 | 0.56 | 2.85
UPM178 | UPM178.10 | 2026-04-14 08:04 | TMWF54 | FAB18 | 0.3375 | 0.2305 | 3.57e-11 | 1.941e-11 | 9.5296 | 8.8954 | 20 | 20 | 49.61 | 65.59 | 45.29 | 46.25 | 1142.52 | 1460.96 | CH_A | CMP01 | CH_1 | 93.84 | 1.77 | 0.36
UPM178 | UPM178.18 | 2026-04-14 09:08 | TMWF54 | FAB18 | 0.3446 | 0.2351 | 2.519e-11 | 2.134e-11 | 8.7265 | 9.4629 | 20 | 20 | 48.81 | 64.57 | 47.09 | 45.33 | 1135.09 | 1458.27 | CH_A | CMP02 | CH_1 | 93.51 | 1.85 | 1.29
UNV281 | UNV281.23 | 2026-04-14 09:10 | TMRF89 | FAB18 | 0.3493 | 0.2327 | 1.565e-11 | 1.221e-11 | 9.2817 | 8.6646 | 20 | 20 | 48.65 | 62.7 | 46.84 | 46.78 | 1119.89 | 1473.23 | CH_A | CMP01 | CH_1 | 94.87 | 1.54 | 0.78
UNV281 | UNV281.12 | 2026-04-14 09:32 | TMRF89 | FAB18 | 0.3558 | 0.2236 | 1.332e-11 | 1.417e-11 | 8.7538 | 8.5327 | 20 | 20 | [6 empty] | CH_A | CMP02 | CH_1 | 94.75 | 1.91 | 0.64
UPM178 | UPM178.16 | 2026-04-14 10:23 | TMWF54 | FAB18 | 0.337 | 0.2342 | 1.925e-11 | 1.938e-11 | 9.1694 | 9.4413 | 20 | 20 | [6 empty] | CH_A | CMP02 | CH_2 | 95.75 | 0.56 | 0.8
UPM178 | UPM178.02 | 2026-04-14 10:32 | TMWF54 | FAB18 | 0.3587 | 0.2311 | 1.856e-11 | 1.657e-11 | 9.0753 | 8.8363 | 20 | 20 | 47.85 | 64.24 | 46.26 | 46.51 | 1114.32 | 1449.06 | CH_A | CMP02 | CH_3 | 93.14 | 1.43 | 0.78
UPM178 | UPM178.14 | 2026-04-14 11:19 | TMWF54 | FAB18 | 0.3389 | 0.2388 | 3.462e-11 | 8.241e-12 | 8.3356 | 8.5431 | 20 | 20 | [6 empty] | CH_B | CMP01 | CH_1 | 93.27 | 2.44 | 0.56
UNV281 | UNV281.05 | 2026-04-14 12:10 | TMRF89 | FAB18 | 0.3523 | 0.2349 | 1.187e-11 | 5.882e-12 | 9.9448 | 8.5115 | 20 | 20 | 46.92 | 62.18 | 45.41 | 46.25 | 1118.15 | 1465.1 | CH_B | CMP02 | CH_3 | 96.19 | 0.33 | 0.1
UPM178 | UPM178.03 | 2026-04-14 12:30 | TMWF54 | FAB18 | 0.3366 | 0.2302 | 1.736e-11 | 1.24e-11 | 9.1967 | 8.5556 | 20 | 20 | [6 empty] | CH_B | CMP02 | CH_2 | 94.65 | 1.33 | 0.5
UPM178 | UPM178.09 | 2026-04-14 16:28 | TMWF54 | FAB18 | 0.3406 | 0.2261 | 1.274e-11 | 1.427e-11 | 8.9512 | 9.013 | 20 | 20 | 46.81 | 64.99 | 45.88 | 45.65 | 1177.4 | 1507.75 | CH_B | CMP02 | CH_1 | 94.2 | 1.99 | 0.75
UPM178 | UPM178.17 | 2026-04-14 22:34 | TMWF54 | FAB18 | 0.3335 | 0.2278 | 1.255e-11 | 3.599e-11 | 8.8927 | 9.2084 | 20 | 20 | 48.51 | 67.03 | 47.02 | 45.28 | 1181.3 | 1486.08 | CH_A | CMP02 | CH_3 | 93.95 | 1.7 | 0.87
UNV183 | UNV183.03 | 2026-04-15 04:34 | TMWF54 | FAB18 | 0.3194 | 0.2235 | 2.518e-11 | 1.999e-11 | 8.9223 | 8.9542 | 20 | 20 | 49.43 | 65.7 | 47.23 | 46.14 | 1205.62 | 1530.97 | CH_A | CMP01 | CH_1 | 93.83 | 1.97 | 0.72
UPM178 | UPM178.07 | 2026-04-15 04:54 | TMWF54 | FAB18 | 0.3454 | 0.2308 | 1.666e-11 | 1.75e-11 | 9.3842 | 9.0356 | 20 | 20 | 47.47 | 64.03 | 44.76 | 46.35 | 1159.88 | 1455.14 | CH_A | CMP01 | CH_2 | 94.96 | 0.2 | 0.81
UPM178 | UPM178.24 | 2026-04-15 05:10 | TMWF54 | FAB18 | 0.3409 | 0.2301 | 4.658e-11 | 2.478e-11 | 9.5974 | 8.9145 | 20 | 20 | 48.27 | 65.1 | 44.51 | 46.06 | 1147.49 | 1487.51 | CH_A | CMP02 | CH_1 | 93.29 | 2.22 | 0.25
UNV183 | UNV183.23 | 2026-04-15 05:52 | TMWF54 | FAB18 | 0.3242 | 0.2186 | 6.124e-11 | 2.787e-11 | 10.0086 | 8.9754 | 20 | 20 | 49.54 | 65.44 | 45.44 | 47.05 | 1204.01 | 1553.47 | CH_B | CMP01 | CH_2 | 93.27 | 2.74 | 1.79
UPM178 | UPM178.06 | 2026-04-15 06:29 | TMWF54 | FAB18 | 0.3433 | 0.2446 | 2.199e-11 | 1.716e-11 | 9.8504 | 9.0868 | 20 | 20 | 48.11 | 64.43 | 44.95 | 45.64 | 1152.14 | 1433.15 | CH_A | CMP01 | CH_3 | 93.99 | 1.42 | 0.89
UPM178 | UPM178.11 | 2026-04-15 08:08 | TMWF54 | FAB18 | 0.3416 | 0.2353 | 2.807e-11 | 2.028e-11 | 9.8495 | 9.3841 | 20 | 20 | 47.95 | 65.76 | 45.7 | 45.6 | 1145.33 | 1452.24 | CH_A | CMP01 | CH_1 | 92.36 | 1.77 | 1.25
UNV183 | UNV183.14 | 2026-04-15 10:04 | TMWF54 | FAB18 | 0.3278 | 0.2268 | 2.114e-11 | 2.406e-11 | 8.584 | 8.4095 | 20 | 11.97 | [6 empty] | CH_A | CMP02 | CH_2 | 93.9 | 3.08 | 0.33
UNV183 | UNV183.20 | 2026-04-15 11:34 | TMWF54 | FAB18 | 0.3327 | 0.2199 | 3.235e-11 | 3.394e-11 | 9.8092 | 8.6199 | 20 | 20 | 48.86 | 66.21 | 45.61 | 48.24 | 1172.8 | 1522.43 | CH_B | CMP02 | CH_1 | 94.56 | 1.83 | 0.3
UNV183 | UNV183.04 | 2026-04-15 13:39 | TMWF54 | FAB18 | 0.3182 | 0.2186 | 3.965e-11 | 2.762e-11 | 9.3038 | 8.0673 | 20 | 20 | 50.42 | 64.53 | 47.04 | 47.97 | 1213.49 | 1529.71 | CH_A | CMP01 | CH_2 | 94.61 | 1.65 | 0.1
UNW161 | UNW161.21 | 2026-04-15 15:24 | TMWF54 | FAB18 | 0.3414 | 0.2208 | 2.294e-11 | 1.613e-11 | 9.3088 | 9.1795 | 20 | 20 | [6 empty] | CH_B | CMP02 | CH_3 | 92.76 | 1.73 | 1.12
UPC297 | UPC297.24 | 2026-04-15 15:28 | TMRF89 | FAB18 | 0.3384 | 0.2311 | 2.377e-11 | 2.804e-11 | 9.7831 | 8.5474 | 20 | 20 | 47.82 | 64.61 | 44.7 | 45.64 | 1157.84 | 1487.35 | CH_B | CMP01 | CH_3 | 94.17 | 1.49 | 0.35
UPC226 | UPC226.15 | 2026-04-15 17:18 | TMTQ11 | FAB18 | 0.3421 | 0.2157 | 1.493e-11 | 2.389e-11 | 10.0134 | 10.1224 | 20 | 7.76 | [6 empty] | CH_B | CMP02 | CH_2 | 92.85 | 1.05 | 2.77
UPC226 | UPC226.24 | 2026-04-15 18:15 | TMTQ11 | FAB18 | 0.3428 | 0.2205 | 4.538e-11 | 2.42e-11 | 9.0085 | 10.1174 | 20 | 20 | 48.39 | 65.7 | 46.31 | 43.89 | 1106.58 | 1538.93 | CH_B | CMP02 | CH_3 | 91.08 | 2.22 | 2.79
UPC297 | UPC297.02 | 2026-04-15 18:37 | TMRF89 | FAB18 | 0.3347 | 0.2293 | 2.341e-11 | 1.869e-11 | 10.4225 | 8.5878 | 20 | 20 | [6 empty] | CH_B | CMP01 | CH_3 | 93.45 | 2.02 | 0.19
UNW161 | UNW161.25 | 2026-04-15 18:46 | TMWF54 | FAB18 | 0.338 | 0.2256 | 1.171e-10 | 1.496e-11 | 10.9669 | 8.895 | 20 | 20 | [6 empty] | CH_B | CMP01 | CH_2 | 92.16 | 3.29 | 0.73
UNW161 | UNW161.23 | 2026-04-15 18:49 | TMWF54 | FAB18 | 0.3284 | 0.2303 | 2.043e-11 | 2.276e-11 | 9.8714 | 10.3619 | 20 | 20 | 49.43 | 64.67 | 46.4 | 43.85 | 1135.1 | 1496.37 | CH_B | CMP02 | CH_2 | 90.32 | 0.9 | 3.78
UNW161 | UNW161.22 | 2026-04-15 19:12 | TMWF54 | FAB18 | 0.3375 | 0.2277 | 2.216e-11 | 1.303e-11 | 9.6751 | 9.0748 | 20 | 20 | [6 empty] | CH_B | CMP01 | CH_1 | 93.85 | 1.51 | 0.79
UNV183 | UNV183.05 | 2026-04-15 19:16 | TMWF54 | FAB18 | 0.3222 | 0.2216 | 5.93e-11 | 8.572e-12 | 9.0144 | 8.8125 | 20 | 20 | 49.78 | 65.71 | 46.78 | 47.38 | 1191.02 | 1565.23 | CH_B | CMP01 | CH_2 | 94.16 | 2.76 | 0.42
UPC226 | UPC226.21 | 2026-04-15 19:32 | TMTQ11 | FAB18 | 0.3476 | 0.2175 | 1.387e-11 | 2.535e-11 | 9.0778 | 9.6523 | 20 | 20 | [6 empty] | CH_B | CMP01 | CH_3 | 94.38 | 0.9 | 1.84
UNV183 | UNV183.22 | 2026-04-15 19:41 | TMWF54 | FAB18 | 0.3317 | 0.2305 | 3.75e-11 | 1.991e-11 | 9.119 | 8.2237 | 20 | 20 | 49.67 | 63.83 | 46.81 | 48.58 | 1190.19 | 1527.16 | CH_A | CMP02 | CH_2 | 93.84 | 2.66 | 0.1
UNW161 | UNW161.04 | 2026-04-15 20:23 | TMWF54 | FAB18 | 0.3565 | 0.2276 | 1.449e-11 | 8.556e-12 | 10.2534 | 9.2004 | 20 | 20 | [6 empty] | CH_B | CMP02 | CH_3 | 93.68 | 1.56 | 1.42
UPC297 | UPC297.10 | 2026-04-15 20:42 | TMRF89 | FAB18 | 0.3407 | 0.2246 | 1.594e-11 | 2.599e-11 | 9.2103 | 8.9345 | 20 | 20 | 47.88 | 65.37 | 45.81 | 46.16 | 1156.66 | 1518.36 | CH_B | CMP02 | CH_1 | 94.02 | 0.77 | 1.2
UNV183 | UNV183.21 | 2026-04-15 21:48 | TMWF54 | FAB18 | 0.3326 | 0.2189 | 3.018e-11 | 1.629e-11 | 8.8485 | 8.147 | 20 | 14.07 | 49.25 | 65.15 | 46.78 | 46.99 | 1165.85 | 1528.96 | CH_A | CMP01 | CH_1 | 94.07 | 2.04 | 0.1
UNW161 | UNW161.06 | 2026-04-15 21:59 | TMWF54 | FAB18 | 0.3422 | 0.2301 | 3.076e-11 | 1.578e-11 | 10.7807 | 10.4136 | 20 | 20 | 48.87 | 64.71 | 45.45 | 43.65 | 1150.85 | 1504.26 | CH_A | CMP02 | CH_1 | 88.93 | 2.89 | 3.3
UPC297 | UPC297.09 | 2026-04-15 22:24 | TMRF89 | FAB18 | 0.3478 | 0.2241 | 1.178e-11 | 1.026e-11 | 8.8281 | 9.1243 | 20 | 20 | 46.96 | 61.7 | 47.36 | 47.06 | 1144.41 | 1527.81 | CH_B | CMP02 | CH_3 | 93.02 | 1.76 | 1.07
UNW161 | UNW161.20 | 2026-04-15 23:17 | TMWF54 | FAB18 | 0.3462 | 0.2306 | 1.425e-11 | 3.143e-11 | 10.0383 | 9.701 | 20 | 20 | 47.88 | 62.89 | 44.89 | 44.17 | 1155.35 | 1475.28 | CH_B | CMP01 | CH_2 | 92.23 | 1.13 | 1.94
UPC226 | UPC226.13 | 2026-04-16 00:46 | TMTQ11 | FAB18 | 0.3439 | 0.2188 | 2.14e-11 | 1.457e-11 | 9.3837 | 9.5741 | 20 | 20 | [6 empty] | CH_A | CMP01 | CH_2 | 93.19 | 2 | 1.92
UPC226 | UPC226.18 | 2026-04-16 01:01 | TMTQ11 | FAB18 | 0.3497 | 0.2169 | 1.463e-11 | 3.437e-11 | 9.4405 | 9.5087 | 20 | 20 | 46.37 | 65.53 | 47.02 | 44.18 | 1135.7 | 1500.82 | CH_A | CMP01 | CH_1 | 95.02 | 0.85 | 0.97
UPC297 | UPC297.01 | 2026-04-16 01:03 | TMRF89 | FAB18 | 0.3337 | 0.2315 | 2.252e-11 | 1.667e-11 | 9.6121 | 9.4473 | 20 | 20 | [6 empty] | CH_A | CMP01 | CH_1 | 93.31 | 0.87 | 1.76
UNV183 | UNV183.11 | 2026-04-16 01:11 | TMWF54 | FAB18 | 0.3177 | 0.2224 | 3.009e-11 | 1.402e-11 | 9.8809 | 8.4052 | 20 | 20 | [6 empty] | CH_A | CMP02 | CH_1 | 94.17 | 2.15 | 0.1
UNW161 | UNW161.13 | 2026-04-16 01:33 | TMWF54 | FAB18 | 0.3455 | 0.2295 | 3.068e-11 | 1.776e-11 | 10.7059 | 8.5252 | 20 | 20 | 48.6 | 64.05 | 44.19 | 46.17 | 1137.67 | 1514.7 | CH_A | CMP02 | CH_3 | 93.87 | 2.01 | 0.1
UNW161 | UNW161.24 | 2026-04-16 03:35 | TMWF54 | FAB18 | 0.3559 | 0.2319 | 2.768e-11 | 2.269e-11 | 10.6928 | 9.5819 | 20 | 20 | 47.57 | 64.07 | 43.69 | 44.87 | 1111.98 | 1510 | CH_B | CMP01 | CH_1 | 92.41 | 2.05 | 1.83
UNV183 | UNV183.15 | 2026-04-16 03:58 | TMWF54 | FAB18 | 0.3184 | 0.2266 | 2.526e-11 | 1.933e-11 | 8.6013 | 8.4844 | 12.46 | 20 | [6 empty] | CH_B | CMP02 | CH_3 | 94.57 | 1.69 | 0.73
UPC297 | UPC297.08 | 2026-04-16 05:07 | TMRF89 | FAB18 | 0.342 | 0.2243 | 2.363e-11 | 9.193e-12 | 9.7942 | 8.2675 | 20 | 20 | [6 empty] | CH_B | CMP02 | CH_1 | 93.22 | 1.8 | 0.1
UNV183 | UNV183.07 | 2026-04-16 05:29 | TMWF54 | FAB18 | 0.3198 | 0.2137 | 1.714e-11 | 2.468e-11 | 9.3647 | 8.6307 | 20 | 20 | 48.25 | 65.11 | 45.77 | 47.18 | 1218.81 | 1569.96 | CH_B | CMP02 | CH_3 | 93.92 | 1.08 | 0.58
UPC297 | UPC297.21 | 2026-04-16 06:03 | TMRF89 | FAB18 | 0.3453 | 0.2186 | 1.308e-11 | 1.731e-11 | 9.3647 | 8.8295 | 20 | 20 | 48.32 | 65.17 | 46.27 | 46.95 | 1162.58 | 1519.83 | CH_A | CMP01 | CH_2 | 95.85 | 1.31 | 0.57
UNW161 | UNW161.10 | 2026-04-16 06:52 | TMWF54 | FAB18 | 0.3421 | 0.2278 | 6.21e-11 | 1.618e-11 | 10.6183 | 9.7937 | 20 | 20 | 49.22 | 64.65 | 45.65 | 44.41 | 1152.17 | 1490.23 | CH_B | CMP02 | CH_1 | 92.12 | 2.98 | 1.88
UNW161 | UNW161.03 | 2026-04-16 07:41 | TMWF54 | FAB18 | 0.344 | 0.2298 | 2.346e-11 | 1.795e-11 | 10.3245 | 9.2822 | 20 | 20 | 49.19 | 64.76 | 44.86 | 45.42 | 1139.64 | 1467.86 | CH_B | CMP02 | CH_1 | 93.84 | 1.61 | 1.02
UNW161 | UNW161.12 | 2026-04-16 08:48 | TMWF54 | FAB18 | 0.3581 | 0.2308 | 1.813e-11 | 1.769e-11 | 10.0554 | 9.7113 | 20 | 20 | [6 empty] | CH_B | CMP01 | CH_1 | 92.23 | 1.8 | 1.92
UNW161 | UNW161.05 | 2026-04-16 10:02 | TMWF54 | FAB18 | 0.3448 | 0.2251 | 3.452e-11 | 1.791e-11 | 9.8018 | 9.576 | 20 | 20 | 48.67 | 63.8 | 45.88 | 44.91 | 1125.91 | 1517.15 | CH_B | CMP01 | CH_2 | 93.05 | 1.12 | 2.37
UNW161 | UNW161.02 | 2026-04-16 10:37 | TMWF54 | FAB18 | 0.3401 | 0.2202 | 2.744e-11 | 1.46e-11 | 9.8975 | 9.5668 | 20 | 20 | 48.24 | 63.62 | 44.69 | 44.76 | 1155.35 | 1531.74 | CH_A | CMP02 | CH_2 | 94.02 | 1.39 | 2.17
UPC226 | UPC226.11 | 2026-04-16 10:58 | TMTQ11 | FAB18 | 0.3345 | 0.2204 | 4.028e-12 | 2.148e-11 | 9.535 | 9.0014 | 20 | 20 | 46.32 | 65.28 | 46.34 | 44.91 | 1156.98 | 1519.47 | CH_B | CMP02 | CH_2 | 94.49 | 0.67 | 0.66
UPC226 | UPC226.12 | 2026-04-16 12:05 | TMTQ11 | FAB18 | 0.3442 | 0.2253 | 2.067e-11 | 3.24e-11 | 9.1041 | 9.3758 | 20 | 20 | [6 empty] | CH_A | CMP02 | CH_2 | 92.33 | 2.39 | 1.93
UPC297 | UPC297.23 | 2026-04-16 13:00 | TMRF89 | FAB18 | 0.3436 | 0.2238 | 2.323e-11 | 1.068e-11 | 9.408 | 8.3429 | 20 | 20 | 48.9 | 64.29 | 45.53 | 47.01 | 1131.01 | 1483.99 | CH_B | CMP01 | CH_3 | 93.67 | 1.75 | 0.1
UPC297 | UPC297.04 | 2026-04-16 13:01 | TMRF89 | FAB18 | 0.3407 | 0.2207 | 2.463e-11 | 1.604e-11 | 10.0726 | 9.0092 | 20 | 20 | [6 empty] | CH_B | CMP01 | CH_2 | 93.94 | 1.63 | 0.68
UPC226 | UPC226.08 | 2026-04-16 13:11 | TMTQ11 | FAB18 | 0.3427 | 0.2181 | 1.06e-11 | 6.914e-11 | 9.0671 | 9.0888 | 20 | 20 | 47.65 | 67.07 | 46.97 | 44.13 | 1150.66 | 1514.58 | CH_B | CMP02 | CH_1 | 94.19 | 0.24 | 1.25
UNW161 | UNW161.08 | 2026-04-16 14:36 | TMWF54 | FAB18 | 0.354 | 0.2268 | 1.873e-11 | 7.814e-12 | 9.3852 | 10.0114 | 20 | 20 | 48.46 | 64.38 | 46.31 | 44.83 | 1126.88 | 1508.47 | CH_A | CMP02 | CH_2 | 92.02 | 1.6 | 2.19
UNW161 | UNW161.11 | 2026-04-16 15:01 | TMWF54 | FAB18 | 0.3431 | 0.2277 | 1.811e-11 | 3.108e-11 | 11.1089 | 9.8657 | 20 | 20 | 48.71 | 65.1 | 42.83 | 44.06 | 1160.77 | 1495 | CH_A | CMP01 | CH_3 | 92.3 | 1.78 | 1.7
UNW161 | UNW161.09 | 2026-04-16 15:09 | TMWF54 | FAB18 | 0.3526 | 0.2269 | 1.573e-11 | 5.048e-11 | 9.5966 | 9.4995 | 20 | 20 | 48.08 | 66.1 | 44.82 | 44.31 | 1124.67 | 1490.69 | CH_B | CMP02 | CH_3 | 94.13 | 0.51 | 2.25
UPC297 | UPC297.15 | 2026-04-16 16:27 | TMRF89 | FAB18 | 0.33 | 0.2291 | 2.144e-11 | 1.629e-11 | 9.7667 | 9.4169 | 20 | 20 | 49.1 | 62.97 | 45.6 | 45.07 | 1174.5 | 1518.1 | CH_A | CMP01 | CH_2 | 92.95 | 1.83 | 0.88
UPC226 | UPC226.25 | 2026-04-16 16:42 | TMTQ11 | FAB18 | 0.3426 | 0.2208 | 1.422e-11 | 3.628e-11 | 9.9028 | 9.4438 | 20 | 20 | [6 empty] | CH_B | CMP01 | CH_3 | 93.06 | 1.4 | 1.86
UPC297 | UPC297.07 | 2026-04-16 17:19 | TMRF89 | FAB18 | 0.3475 | 0.2233 | 1.436e-11 | 1.528e-11 | 9.1241 | 9.776 | 20 | 20 | [6 empty] | CH_A | CMP01 | CH_3 | 94.52 | 1.39 | 1.57
UPC226 | UPC226.06 | 2026-04-16 17:30 | TMTQ11 | FAB18 | 0.3407 | 0.2222 | 1.015e-11 | 1.427e-11 | 9.4455 | 10.5885 | 20 | 20 | [6 empty] | CH_A | CMP02 | CH_2 | 93.06 | 0.27 | 3.47
UPC226 | UPC226.04 | 2026-04-16 18:22 | TMTQ11 | FAB18 | 0.3365 | 0.2231 | 7.363e-12 | 2.022e-11 | 9.505 | 9.9071 | 20 | 20 | 47.43 | 65.16 | 46.01 | 43.04 | 1151.65 | 1517.12 | CH_A | CMP01 | CH_1 | 93.65 | 0.8 | 2.31
UPC226 | UPC226.10 | 2026-04-16 19:54 | TMTQ11 | FAB18 | 0.3505 | 0.2237 | 1.065e-11 | 2.628e-11 | 9.99 | 9.7306 | 20 | 20 | 47.19 | 65.13 | 44.27 | 44.09 | 1113.78 | 1519.74 | CH_A | CMP01 | CH_2 | 93.98 | 0.2 | 1.93
UPC226 | UPC226.17 | 2026-04-16 21:05 | TMTQ11 | FAB18 | 0.3433 | 0.2145 | 1.888e-11 | 1.725e-11 | 8.8941 | 9.8632 | 20 | 20 | 47.63 | 64.9 | 46.66 | 43.69 | 1132.07 | 1498.97 | CH_A | CMP02 | CH_1 | 92.31 | 2.17 | 1.45
UPC226 | UPC226.14 | 2026-04-16 21:31 | TMTQ11 | FAB18 | 0.3333 | 0.2212 | 1.069e-11 | 5.088e-11 | 9.2248 | 10.0464 | 20 | 20 | [6 empty] | CH_A | CMP01 | CH_3 | 93.86 | 0.95 | 2.57
UPC105 | UPC105.19 | 2026-04-18 11:32 | TMRX12 | FAB18 | 0.3339 | 0.2243 | 1.571e-11 | 2.455e-11 | 9.7388 | 8.7781 | 20 | 20 | 48.01 | 64.09 | 45.45 | 46.72 | 1152.2 | 1492.74 | CH_B | CMP02 | CH_1 | 94.67 | 0.67 | 0.57
UPC105 | UPC105.02 | 2026-04-18 19:48 | TMRX12 | FAB18 | 0.3431 | 0.2185 | 2.16e-11 | 1.279e-11 | 9.3421 | 8.5016 | 20 | 20 | 47.85 | 64.56 | 44.83 | 46.78 | 1140.8 | 1533.3 | CH_B | CMP02 | CH_1 | 94.21 | 2.23 | 0.1
UPC105 | UPC105.04 | 2026-04-18 22:33 | TMRX12 | FAB18 | 0.3256 | 0.2233 | 3.642e-11 | 1.862e-11 | 9.8127 | 9.7619 | 20 | 20 | [6 empty] | CH_B | CMP02 | CH_3 | 92.57 | 2.63 | 2.13
UPC105 | UPC105.17 | 2026-04-19 | TMRX12 | FAB18 | 0.3393 | 0.2247 | 1.543e-11 | 1.286e-11 | 9.7016 | 9.1178 | 20 | 20 | 48.73 | 63.32 | 44.9 | 44.48 | 1141.73 | 1503.19 | CH_B | CMP01 | CH_2 | 93.39 | 0.91 | 1.52
UPC105 | UPC105.06 | 2026-04-19 01:32 | TMRX12 | FAB18 | 0.3423 | 0.217 | 2.678e-11 | 1.624e-11 | 9.9134 | 10.2568 | 20 | 20 | 49.08 | 65.04 | 45.52 | 43.7 | 1139.48 | 1528.74 | CH_A | CMP02 | CH_2 | 91.56 | 2.86 | 2.66
UPC105 | UPC105.18 | 2026-04-19 01:37 | TMRX12 | FAB18 | 0.329 | 0.2162 | 4.447e-11 | 7.961e-12 | 9.3252 | 9.4518 | 20 | 20 | [6 empty] | CH_B | CMP02 | CH_1 | 93.93 | 1.74 | 1.76
UPC105 | UPC105.08 | 2026-04-19 02:48 | TMRX12 | FAB18 | 0.3367 | 0.224 | 2.596e-11 | 2.363e-11 | 9.3888 | 8.9506 | 20 | 20 | [6 empty] | CH_B | CMP01 | CH_3 | 93.59 | 1.89 | 0.4
UPC105 | UPC105.23 | 2026-04-19 03:00 | TMRX12 | FAB18 | 0.3478 | 0.2224 | 1.885e-11 | 1.01e-11 | 10.0787 | 9.2216 | 20 | 20 | [6 empty] | CH_B | CMP01 | CH_2 | 92.3 | 2.02 | 1.44
UPC105 | UPC105.16 | 2026-04-19 03:05 | TMRX12 | FAB18 | 0.3309 | 0.2205 | 2.606e-11 | 1.678e-11 | 9.6949 | 9.1729 | 20 | 20 | 48.8 | 64.47 | 45.31 | 46.28 | 1151.28 | 1558.64 | CH_A | CMP01 | CH_3 | 94.94 | 0.6 | 1.47
UPC105 | UPC105.15 | 2026-04-19 03:37 | TMRX12 | FAB18 | 0.3289 | 0.2209 | 2.672e-11 | 1.933e-11 | 9.0265 | 9.3702 | 20 | 20 | [6 empty] | CH_A | CMP01 | CH_1 | 90.87 | 2.26 | 2.51
UPC105 | UPC105.14 | 2026-04-19 04:22 | TMRX12 | FAB18 | 0.3528 | 0.2276 | 2.619e-11 | 2.732e-11 | 10.2794 | 8.7547 | 20 | 20 | 48.08 | 64.43 | 44.1 | 46.65 | 1129.62 | 1504.1 | CH_B | CMP01 | CH_1 | 93.07 | 1.71 | 0.9
UPC105 | UPC105.21 | 2026-04-19 06:45 | TMRX12 | FAB18 | 0.336 | 0.2171 | 1.36e-11 | 2.44e-11 | 9.4103 | 9.1643 | 20 | 20 | 48.04 | 65.28 | 47.28 | 45.27 | 1151.48 | 1550.56 | CH_A | CMP02 | CH_3 | 94.42 | 1.11 | 1.37
UPC105 | UPC105.11 | 2026-04-19 10:06 | TMRX12 | FAB18 | 0.3338 | 0.2166 | 1.881e-11 | 3.202e-11 | 9.0451 | 9.6149 | 20 | 20 | 48.58 | 65.97 | 46.3 | 45.08 | 1144.18 | 1561.04 | CH_B | CMP01 | CH_2 | 91.52 | 0.88 | 2.48
UPC105 | UPC105.24 | 2026-04-19 10:48 | TMRX12 | FAB18 | 0.3412 | 0.2206 | 2.33e-11 | 1.175e-11 | 9.9678 | 9.1201 | 20 | 20 | [6 empty] | CH_A | CMP02 | CH_3 | 94 | 1.79 | 0.74
UPC117 | UPC117.25 | 2026-04-19 11:56 | TMRX12 | FAB18 | 0.3384 | 0.2202 | 9.575e-12 | 4.522e-11 | 9.288 | 8.8871 | 20 | 20 | 47.19 | 66.97 | 46.63 | 46.73 | 1160.87 | 1499.94 | CH_A | CMP02 | CH_1 | 94.9 | 0.22 | 1.18
UPC105 | UPC105.09 | 2026-04-19 12:38 | TMRX12 | FAB18 | 0.3394 | 0.2128 | 2.232e-11 | 2.963e-11 | 9.5546 | 8.7118 | 20 | 20 | 49.32 | 65.27 | 45.28 | 45.56 | 1141.82 | 1572.21 | CH_A | CMP01 | CH_1 | 97.02 | 1.1 | 0.26
UPC105 | UPC105.13 | 2026-04-19 12:55 | TMRX12 | FAB18 | 0.3399 | 0.2273 | 4.15e-11 | 1.158e-11 | 9.4219 | 9.5718 | 20 | 20 | 48.98 | 64.02 | 45.73 | 44.86 | 1159.67 | 1546.42 | CH_B | CMP01 | CH_2 | 92.41 | 1.96 | 1.61
UPC105 | UPC105.25 | 2026-04-19 13:29 | TMRX12 | FAB18 | 0.3475 | 0.2215 | 4.397e-11 | 2.049e-11 | 10.5701 | 9.0645 | 20 | 20 | [6 empty] | CH_B | CMP01 | CH_1 | 93.88 | 1.62 | 1.47
UPC105 | UPC105.12 | 2026-04-19 13:52 | TMRX12 | FAB18 | 0.3288 | 0.2231 | 2.264e-11 | 1.746e-11 | 9.6497 | 8.9041 | 20 | 20 | 47.96 | 64.09 | 46.63 | 46.58 | 1182.14 | 1519.08 | CH_A | CMP01 | CH_3 | 92.86 | 2.39 | 0.88
UPC117 | UPC117.07 | 2026-04-19 13:57 | TMRX12 | FAB18 | 0.3278 | 0.22 | 1.777e-11 | 1.439e-11 | 9.2232 | 8.694 | 20 | 20 | 46.06 | 65.19 | 45.87 | 46.47 | 1187.46 | 1479.87 | CH_A | CMP02 | CH_2 | 96.17 | 0.7 | 0.97
UPC117 | UPC117.10 | 2026-04-19 20:05 | TMRX12 | FAB18 | 0.3233 | 0.2195 | 8.258e-12 | 4.239e-11 | 9.904 | 8.7624 | 20 | 20 | 47.79 | 65.43 | 45.36 | 46.44 | 1195.26 | 1498.37 | CH_B | CMP01 | CH_1 | 95.2 | 0.26 | 0.1
UPC117 | UPC117.19 | 2026-04-19 20:46 | TMRX12 | FAB18 | 0.3523 | 0.2241 | 5.984e-12 | 2.725e-11 | 9.2368 | 9.1139 | 20 | 20 | 46.4 | 65.27 | 46.61 | 46.24 | 1151.05 | 1486.37 | CH_A | CMP02 | CH_3 | 93.89 | 0.2 | 1.23
UPC117 | UPC117.08 | 2026-04-19 21:46 | TMRX12 | FAB18 | 0.3392 | 0.2242 | 1.66e-11 | 2.07e-11 | 9.4338 | 8.8575 | 20 | 6.1 | 46.17 | 65.79 | 45.76 | 46.66 | 1164.57 | 1495.48 | CH_B | CMP02 | CH_3 | 93.16 | 1.31 | 0.5
UPC117 | UPC117.17 | 2026-04-19 23:15 | TMRX12 | FAB18 | 0.3381 | 0.2237 | 1.238e-11 | 3.431e-11 | 9.4309 | 8.646 | 20 | 20 | 46.94 | 66.62 | 46.32 | 47.64 | 1163.26 | 1475.85 | CH_A | CMP02 | CH_3 | 97.15 | 1.42 | 0.27
UPC117 | UPC117.23 | 2026-04-19 23:25 | TMRX12 | FAB18 | 0.328 | 0.2272 | 1.148e-11 | 7.091e-11 | 8.982 | 8.5478 | 20 | 7.43 | [6 empty] | CH_A | CMP02 | CH_2 | 94.55 | 1.36 | 0.1
UPC117 | UPC117.16 | 2026-04-20 00:34 | TMRX12 | FAB18 | 0.3379 | 0.2286 | 1.798e-11 | 1.553e-11 | 9.4534 | 7.3804 | 20 | 20 | 46.92 | 65.14 | 46.15 | 48.29 | 1175.07 | 1480.6 | CH_B | CMP02 | CH_2 | 94.87 | 1.23 | 0.1
UNW280 | UNW280.02 | 2026-04-20 01:08 | TMRF89 | FAB18 | 0.349 | 0.2216 | 1.103e-11 | 1.338e-11 | 10.0129 | 9.0963 | 20 | 20 | [6 empty] | CH_A | CMP01 | CH_2 | 96.99 | 0.72 | 1.18
UPC117 | UPC117.24 | 2026-04-20 01:43 | TMRX12 | FAB18 | 0.3362 | 0.2194 | 1.538e-11 | 2.984e-11 | 9.2452 | 8.8065 | 20 | 20 | 46.4 | 66.17 | 45.81 | 48.09 | 1164.17 | 1507.47 | CH_B | CMP01 | CH_2 | 95.57 | 1.25 | 0.24
UNW280 | UNW280.05 | 2026-04-20 02:45 | TMRF89 | FAB18 | 0.3553 | 0.2249 | 9.441e-12 | 1.973e-11 | 9.7769 | 8.7019 | 20 | 20 | [6 empty] | CH_A | CMP02 | CH_3 | 95.27 | 1.18 | 0.1
UPC117 | UPC117.13 | 2026-04-20 04:03 | TMRX12 | FAB18 | 0.3405 | 0.2131 | 1.06e-11 | 2.44e-11 | 9.2242 | 9.2324 | 20 | 20 | 46.71 | 65.84 | 46.75 | 46.96 | 1152.21 | 1550.19 | CH_A | CMP01 | CH_3 | 93.15 | 1.22 | 0.97
UNW280 | UNW280.01 | 2026-04-20 05:17 | TMRF89 | FAB18 | 0.355 | 0.22 | 2.531e-11 | 2.473e-11 | 9.858 | 8.8501 | 20 | 20 | 47.69 | 64.35 | 47.01 | 46.04 | 1114.95 | 1518.32 | CH_B | CMP02 | CH_1 | 94.44 | 1.45 | 1.25
UNW280 | UNW280.20 | 2026-04-20 05:17 | TMRF89 | FAB18 | 0.3432 | 0.2211 | 2.802e-11 | 1.436e-11 | 10.0966 | 8.7122 | 20 | 20 | 48.27 | 65.26 | 45.03 | 47.21 | 1112.27 | 1540.47 | CH_B | CMP01 | CH_3 | 95.1 | 0.77 | 0.44
UPC117 | UPC117.06 | 2026-04-20 05:36 | TMRX12 | FAB18 | 0.3261 | 0.2232 | 1.52e-11 | 2.251e-11 | 8.7759 | 9.0465 | 20 | 20 | [6 empty] | CH_B | CMP01 | CH_3 | 93.35 | 2.29 | 0.88
UNW280 | UNW280.07 | 2026-04-20 06:16 | TMRF89 | FAB18 | 0.3626 | 0.2162 | 2.275e-11 | 4.049e-11 | 8.8328 | 8.098 | 20 | 20 | 46.92 | 64.28 | 47.16 | 46.72 | 1100.92 | 1518.77 | CH_B | CMP01 | CH_2 | 94 | 2.08 | 0.1
UPC117 | UPC117.05 | 2026-04-20 09:09 | TMRX12 | FAB18 | 0.3354 | 0.2264 | 2.582e-11 | 2.413e-11 | 9.695 | 8.4263 | 20 | 14.58 | 48.1 | 65.19 | 46.81 | 47.08 | 1173.6 | 1504.82 | CH_B | CMP01 | CH_2 | 94.83 | 1.86 | 0.1
UNW280 | UNW280.25 | 2026-04-20 09:09 | TMRF89 | FAB18 | 0.3574 | 0.2197 | 1.252e-11 | 1.81e-11 | 9.9021 | 8.5678 | 20 | 20 | 47.12 | 64.25 | 46.1 | 46.54 | 1091.9 | 1540.08 | CH_B | CMP01 | CH_3 | 94.21 | 1.2 | 0.34
UPC117 | UPC117.20 | 2026-04-20 10:18 | TMRX12 | FAB18 | 0.3299 | 0.2277 | 1.108e-11 | 2.681e-11 | 9.3262 | 8.8823 | 20 | 20 | [6 empty] | CH_A | CMP02 | CH_2 | 93.99 | 0.66 | 1.05
UNW280 | UNW280.03 | 2026-04-20 10:22 | TMRF89 | FAB18 | 0.352 | 0.2139 | 1.727e-11 | 1.159e-11 | 9.83 | 9.4975 | 20 | 20 | 47.77 | 64.57 | 45.48 | 45.31 | 1107.34 | 1548.78 | CH_B | CMP01 | CH_2 | 94.85 | 0.84 | 1.87
UNW280 | UNW280.22 | 2026-04-20 11:14 | TMRF89 | FAB18 | 0.3428 | 0.228 | 2.051e-11 | 2.198e-11 | 10.0672 | 8.8366 | 20 | 20 | [6 empty] | CH_B | CMP02 | CH_1 | 93.21 | 1.34 | 1.03
UNW280 | UNW280.04 | 2026-04-20 11:48 | TMRF89 | FAB18 | 0.3521 | 0.2294 | 9.795e-12 | 2.966e-11 | 8.7198 | 8.6988 | 20 | 20 | 46.86 | 63.95 | 46.57 | 46.51 | 1112.69 | 1533.8 | CH_B | CMP01 | CH_2 | 96.28 | 0.69 | 0.1
UNW280 | UNW280.08 | 2026-04-20 12:37 | TMRF89 | FAB18 | 0.3528 | 0.2221 | 2.302e-11 | 1.687e-11 | 9.5292 | 8.5565 | 20 | 20 | 47.58 | 63.8 | 46.5 | 47.16 | 1123.27 | 1551.07 | CH_B | CMP02 | CH_1 | 95.13 | 1.3 | 0.26
UPC117 | UPC117.09 | 2026-04-20 12:55 | TMRX12 | FAB18 | 0.3363 | 0.2211 | 1.476e-11 | 1.887e-11 | 8.9105 | 8.6467 | 20 | 20 | 46.19 | 65.95 | 46.82 | 47.04 | 1176.35 | 1500.83 | CH_B | CMP01 | CH_1 | 94.87 | 0.46 | 0.24
UPC117 | UPC117.01 | 2026-04-20 13:17 | TMRX12 | FAB18 | 0.3243 | 0.2242 | 1.037e-11 | 2.041e-11 | 9.6147 | 8.2817 | 20 | 20 | 47.44 | 65.79 | 46.17 | 47.28 | 1194.51 | 1521.51 | CH_B | CMP02 | CH_3 | 95.59 | 0.7 | 0.1
UNW280 | UNW280.19 | 2026-04-20 15:48 | TMRF89 | FAB18 | 0.3488 | 0.2207 | 2.23e-11 | 2.231e-11 | 10.2053 | 8.4028 | 20 | 20 | 47.55 | 64.23 | 45.24 | 47.56 | 1108.55 | 1527.57 | CH_B | CMP01 | CH_3 | 94.03 | 1.87 | 0.1
UNW280 | UNW280.24 | 2026-04-20 16:33 | TMRF89 | FAB18 | 0.3451 | 0.2198 | 8.663e-12 | 1.411e-11 | 9.3477 | 8.3037 | 20 | 20 | 46.75 | 64.54 | 46.37 | 46.64 | 1123.96 | 1555.39 | CH_B | CMP02 | CH_2 | 95.3 | 0.44 | 0.1
UNW280 | UNW280.14 | 2026-04-20 17:37 | TMRF89 | FAB18 | 0.3542 | 0.2193 | 2.709e-11 | 1.375e-11 | 10.1367 | 8.1844 | 20 | 20 | [6 empty] | CH_B | CMP02 | CH_3 | 94.11 | 1.78 | 0.1
UNW280 | UNW280.15 | 2026-04-20 18:26 | TMRF89 | FAB18 | 0.358 | 0.2242 | 1.242e-11 | 2.228e-11 | 9.6327 | 9.6226 | 20 | 20 | [6 empty] | CH_B | CMP02 | CH_2 | 94.38 | 0.2 | 2.31
UNW280 | UNW280.23 | 2026-04-21 06:56 | TMRF89 | FAB18 | 0.3574 | 0.2219 | 2.573e-11 | 3.339e-11 | 10.2771 | 8.4191 | 20 | 20 | [6 empty] | CH_A | CMP02 | CH_2 | 95.51 | 1.62 | 0.1
UPC300 | UPC300.07 | 2026-04-21 08:31 | TMRF89 | FAB18 | 0.3442 | 0.2211 | 1.432e-11 | 4.949e-11 | 10.1923 | 8.5448 | 20 | 20 | 47.37 | 66.69 | 45.28 | 46.72 | 1148.01 | 1479.27 | CH_A | CMP01 | CH_3 | 94.72 | 1.1 | 0.1
UPC300 | UPC300.06 | 2026-04-21 10:48 | TMRF89 | FAB18 | 0.3545 | 0.2184 | 1.464e-11 | 5.571e-11 | 9.5515 | 9.206 | 20 | 20 | 46.64 | 66.61 | 44.96 | 46.43 | 1108.32 | 1530.27 | CH_A | CMP02 | CH_1 | 93.78 | 0.57 | 1.51
UPC300 | UPC300.08 | 2026-04-21 17:51 | TMRF89 | FAB18 | 0.3478 | 0.2188 | 2.192e-11 | 4.08e-11 | 9.5118 | 8.6481 | 20 | 20 | [6 empty] | CH_A | CMP01 | CH_3 | 94.71 | 0.7 | 0.76
UPC300 | UPC300.17 | 2026-04-21 18:15 | TMRF89 | FAB18 | 0.3503 | 0.2168 | 9.376e-12 | 2.024e-11 | 9.6582 | 8.7852 | 20 | 20 | 47.12 | 63.9 | 44.44 | 46.51 | 1118.2 | 1565.76 | CH_A | CMP02 | CH_1 | 95.16 | 0.96 | 0.49
UPC300 | UPC300.14 | 2026-04-21 19:34 | TMRF89 | FAB18 | 0.3453 | 0.2219 | 1.233e-11 | 4.492e-11 | 10.5627 | 8.9932 | 20 | 20 | [6 empty] | CH_A | CMP02 | CH_1 | 94.18 | 0.62 | 0.98
UPC300 | UPC300.03 | 2026-04-21 20:53 | TMRF89 | FAB18 | 0.3458 | 0.2267 | 1.151e-11 | 3.13e-11 | 9.7967 | 9.3305 | 20 | 8.12 | 47.54 | 65.21 | 44.45 | 46.82 | 1117.19 | 1518.22 | CH_A | CMP02 | CH_2 | 94.14 | 1.2 | 1.14
UPC300 | UPC300.21 | 2026-04-21 22:28 | TMRF89 | FAB18 | 0.3497 | 0.2243 | 1.332e-11 | 3.058e-11 | 9.6738 | 8.5119 | 20 | 20 | [6 empty] | CH_A | CMP01 | CH_3 | 96.57 | 0.88 | 0.1
UPC300 | UPC300.22 | 2026-04-22 00:19 | TMRF89 | FAB18 | 0.3654 | 0.2208 | 1.041e-11 | 1.997e-11 | 9.0493 | 9.365 | 20 | 20 | [6 empty] | CH_B | CMP02 | CH_3 | 93.1 | 1.17 | 1.96
UPC300 | UPC300.02 | 2026-04-22 03:38 | TMRF89 | FAB18 | 0.3486 | 0.2283 | 2.381e-11 | 1.826e-11 | 9.8639 | 8.3603 | 20 | 20 | 48.03 | 65.46 | 45.13 | 48.21 | 1129.67 | 1509.75 | CH_A | CMP02 | CH_1 | 94.34 | 1.48 | 0.24
UPC300 | UPC300.20 | 2026-04-22 03:43 | TMRF89 | FAB18 | 0.3419 | 0.2234 | 1.762e-11 | 2.376e-11 | 10.2072 | 8.8744 | 20 | 20 | [6 empty] | CH_B | CMP01 | CH_3 | 94.43 | 0.61 | 0.8
UPC300 | UPC300.05 | 2026-04-22 05:01 | TMRF89 | FAB18 | 0.3478 | 0.2219 | 1.518e-11 | 2.26e-11 | 9.8999 | 9.0427 | 20 | 20 | 48.21 | 65.19 | 46.22 | 46.2 | 1118.56 | 1522.13 | CH_A | CMP01 | CH_2 | 95.09 | 1.18 | 0.91
UPC289 | UPC289.15 | 2026-04-22 05:17 | TMRF89 | FAB18 | 0.3451 | 0.2237 | 2.184e-11 | 1.586e-11 | 9.2989 | 9.536 | 20 | 20 | [6 empty] | CH_B | CMP02 | CH_2 | 94.49 | 1.4 | 1.16
UPC300 | UPC300.12 | 2026-04-22 06:52 | TMRF89 | FAB18 | 0.3409 | 0.2215 | 1.678e-11 | 4.13e-11 | 9.2904 | 8.9287 | 20 | 20 | [6 empty] | CH_B | CMP01 | CH_1 | 93.6 | 1.64 | 0.96
UPC300 | UPC300.11 | 2026-04-22 08:12 | TMRF89 | FAB18 | 0.343 | 0.2271 | 2.594e-11 | 5.72e-11 | 10.6159 | 8.9892 | 20 | 20 | 47.61 | 65.94 | 44.1 | 48.11 | 1141.33 | 1511.14 | CH_A | CMP01 | CH_1 | 94.2 | 1.51 | 1.11
UPC300 | UPC300.18 | 2026-04-22 08:40 | TMRF89 | FAB18 | 0.3325 | 0.2209 | 1.597e-11 | 4.129e-11 | 10.1113 | 8.743 | 20 | 20 | [6 empty] | CH_A | CMP01 | CH_1 | 94.49 | 1.07 | 0.95
UNV109 | UNV109.17 | 2026-04-22 10:43 | TMRX12 | FAB18 | 0.3342 | 0.2401 | 1.859e-11 | 1.191e-11 | 10.6711 | 8.9394 | 20 | 20 | 48.48 | 63.7 | 44 | 46.25 | 1157.38 | 1424.1 | CH_A | CMP02 | CH_1 | 92.23 | 1.84 | 1.64
UNV109 | UNV109.06 | 2026-04-22 11:02 | TMRX12 | FAB18 | 0.3341 | 0.2372 | 1.921e-11 | 1.249e-11 | 9.7485 | 9.1838 | 20 | 20 | 46.96 | 64.54 | 45.08 | 45.59 | 1158.96 | 1435.51 | CH_B | CMP01 | CH_2 | 92.73 | 2.03 | 1.39
UPC289 | UPC289.19 | 2026-04-22 11:16 | TMRF89 | FAB18 | 0.3463 | 0.2242 | 1.455e-11 | 1.477e-11 | 8.5078 | 9.5185 | 20 | 20 | [6 empty] | CH_A | CMP02 | CH_2 | 91.29 | 1.56 | 2.15
UPC289 | UPC289.06 | 2026-04-22 11:59 | TMRF89 | FAB18 | 0.3508 | 0.2296 | 2.114e-11 | 2.01e-11 | 9.0614 | 8.8839 | 20 | 20 | [6 empty] | CH_A | CMP02 | CH_2 | 93.85 | 2.05 | 0.32
UNV109 | UNV109.12 | 2026-04-22 13:04 | TMRX12 | FAB18 | 0.3357 | 0.2328 | 2.041e-11 | 1.072e-11 | 8.9451 | 9.7938 | 20 | 20 | 48.2 | 63.95 | 46.16 | 43.48 | 1177.49 | 1454.81 | CH_A | CMP02 | CH_3 | 90.67 | 1.73 | 2.69
UPC289 | UPC289.14 | 2026-04-22 13:20 | TMRF89 | FAB18 | 0.3342 | 0.2294 | 1.74e-11 | 7.159e-12 | 10.1781 | 9.4726 | 20 | 20 | 48.1 | 63.12 | 45.78 | 43.94 | 1161.58 | 1480.83 | CH_B | CMP02 | CH_2 | 91.83 | 1.73 | 2.04
UPC289 | UPC289.02 | 2026-04-22 13:46 | TMRF89 | FAB18 | 0.3502 | 0.2217 | 1.663e-11 | 1.338e-11 | 9.2174 | 9.2227 | 20 | 20 | 48.03 | 63.72 | 46.55 | 45.02 | 1135.56 | 1515.1 | CH_A | CMP02 | CH_2 | 90.84 | 1.74 | 1.84
UPC289 | UPC289.23 | 2026-04-22 15:09 | TMRF89 | FAB18 | 0.346 | 0.2302 | 6.594e-11 | 1.834e-11 | 9.1583 | 9.6485 | 20 | 20 | 49.25 | 63.93 | 46.03 | 45.2 | 1123.61 | 1486.95 | CH_A | CMP01 | CH_3 | 91.36 | 2.82 | 2.25
UNV109 | UNV109.04 | 2026-04-22 16:35 | TMRX12 | FAB18 | 0.3292 | 0.2286 | 1.341e-11 | 1.409e-11 | 10.2684 | 8.8604 | 20 | 20 | [6 empty] | CH_A | CMP02 | CH_3 | 94.48 | 1.13 | 0.9
UNV109 | UNV109.13 | 2026-04-22 16:38 | TMRX12 | FAB18 | 0.3348 | 0.2362 | 1.426e-11 | 9.995e-12 | 9.3793 | 9.485 | 20 | 20 | 47.18 | 63.7 | 46.71 | 45.31 | 1169.9 | 1423.39 | CH_A | CMP01 | CH_3 | 91.87 | 1.23 | 2.3
UNV109 | UNV109.14 | 2026-04-22 16:57 | TMRX12 | FAB18 | 0.35 | 0.2346 | 2e-11 | 1.283e-11 | 9.2929 | 9.6605 | 20 | 20 | 47.98 | 63.7 | 45.1 | 44.38 | 1126.56 | 1455.42 | CH_B | CMP01 | CH_2 | 92.43 | 2.68 | 1.75
UNV109 | UNV109.05 | 2026-04-22 17:51 | TMRX12 | FAB18 | 0.3391 | 0.2367 | 2.648e-11 | 8.002e-12 | 9.3061 | 9.0787 | 20 | 20 | 47.7 | 62.22 | 46.55 | 46.59 | 1148.17 | 1425.94 | CH_B | CMP01 | CH_1 | 93.73 | 1.76 | 1.33
UPC289 | UPC289.04 | 2026-04-22 20:15 | TMRF89 | FAB18 | 0.3385 | 0.2159 | 3.183e-11 | 1.783e-11 | 8.7072 | 9.5453 | 20 | 20 | [6 empty] | CH_B | CMP02 | CH_2 | 92.19 | 1.81 | 2.25
UNV109 | UNV109.18 | 2026-04-22 20:34 | TMRX12 | FAB18 | 0.3396 | 0.2259 | 2.07e-11 | 7.105e-12 | 9.9833 | 8.8248 | 20 | 20 | [6 empty] | CH_B | CMP02 | CH_1 | 94.45 | 1.33 | 0.36
UPC289 | UPC289.12 | 2026-04-22 21:30 | TMRF89 | FAB18 | 0.3312 | 0.2209 | 2.422e-11 | 3.575e-11 | 8.9833 | 9.4834 | 20 | 20 | 49.73 | 64.89 | 46.91 | 45.52 | 1123.7 | 1498.47 | CH_B | CMP01 | CH_2 | 94.64 | 1.65 | 1.27
UPC289 | UPC289.08 | 2026-04-22 21:41 | TMRF89 | FAB18 | 0.3432 | 0.231 | 1.353e-11 | 1.022e-11 | 9.5803 | 8.9064 | 20 | 20 | 47.29 | 62.91 | 45.46 | 45.74 | 1133.26 | 1491.38 | CH_B | CMP02 | CH_2 | 94.04 | 1.23 | 0.97
UPC289 | UPC289.24 | 2026-04-22 22:24 | TMRF89 | FAB18 | 0.3367 | 0.2295 | 1.667e-11 | 1.294e-11 | 8.8195 | 9.5632 | 20 | 7.96 | 47.96 | 62.4 | 47.04 | 44.05 | 1163.45 | 1504.88 | CH_A | CMP01 | CH_1 | 94.04 | 0.74 | 1.9
UNV109 | UNV109.23 | 2026-04-22 23:59 | TMRX12 | FAB18 | 0.3341 | 0.2348 | 3.215e-11 | 2.537e-11 | 8.2936 | 9.3831 | 20 | 20 | 49.18 | 63.95 | 47.61 | 45.1 | 1157.31 | 1431.12 | CH_B | CMP02 | CH_2 | 93.71 | 0.95 | 1.8
UPA237 | UPA237.16 | 2026-04-23 | TMTQ11 | FAB18 | 0.3321 | 0.2208 | 3.434e-11 | 8.98e-12 | 10.1443 | 8.7435 | 20 | 20 | [6 empty] | CH_A | CMP01 | CH_1 | 93.36 | 2.15 | 0.79
UPA237 | UPA237.20 | 2026-04-23 00:23 | TMTQ11 | FAB18 | 0.3498 | 0.2306 | 2.997e-11 | 1.115e-11 | 9.2209 | 9.0486 | 20 | 20 | 48.34 | 63.38 | 46.04 | 46.32 | 1114.63 | 1479.94 | CH_B | CMP01 | CH_1 | 94.79 | 1.07 | 0.73
UPA237 | UPA237.08 | 2026-04-23 00:38 | TMTQ11 | FAB18 | 0.3394 | 0.2211 | 2.634e-11 | 1.708e-11 | 9.4902 | 8.796 | 20 | 20 | 48.96 | 64.43 | 47.16 | 45.25 | 1121.01 | 1510.69 | CH_A | CMP01 | CH_3 | 92.95 | 1.87 | 0.76
UNV109 | UNV109.01 | 2026-04-23 02:04 | TMRX12 | FAB18 | 0.3365 | 0.2365 | 6.088e-11 | 2.221e-11 | 8.4253 | 8.9885 | 20 | 20 | 48.53 | 63.26 | 47.93 | 44.66 | 1165.67 | 1433.34 | CH_A | CMP02 | CH_2 | 92.06 | 2.62 | 1.37
UPC289 | UPC289.25 | 2026-04-23 02:06 | TMRF89 | FAB18 | 0.3391 | 0.2265 | 1.885e-11 | 2.304e-11 | 9.9389 | 9.329 | 20 | 11.45 | 48.37 | 64.8 | 45.8 | 45.26 | 1132.83 | 1485.3 | CH_B | CMP02 | CH_2 | 93.24 | 2 | 1.34
UNV109 | UNV109.19 | 2026-04-23 02:26 | TMRX12 | FAB18 | 0.3433 | 0.2313 | 4.459e-11 | 2.728e-11 | 9.4077 | 9.3809 | 20 | 20 | [6 empty] | CH_B | CMP02 | CH_3 | 91.84 | 3.08 | 1.45
UNV109 | UNV109.15 | 2026-04-23 03:47 | TMRX12 | FAB18 | 0.331 | 0.2289 | 3.686e-11 | 1.325e-11 | 9.7554 | 8.8088 | 20 | 20 | [6 empty] | CH_A | CMP01 | CH_3 | 93.15 | 2.25 | 0.21
UPC289 | UPC289.17 | 2026-04-23 04:44 | TMRF89 | FAB18 | 0.3362 | 0.2301 | 4.584e-11 | 8.646e-12 | 9.2904 | 9.6553 | 20 | 20 | 49.44 | 63.11 | 46.47 | 44.43 | 1163.18 | 1514.91 | CH_A | CMP02 | CH_3 | 91.49 | 2 | 2.32
UPC289 | UPC289.20 | 2026-04-23 07:16 | TMRF89 | FAB18 | 0.354 | 0.2234 | 1.968e-11 | 8.809e-12 | 9.6368 | 8.4474 | 20 | 20 | 47.81 | 63.5 | 46.15 | 45.09 | 1110.21 | 1505.81 | CH_A | CMP01 | CH_1 | 93.71 | 0.88 | 0.83
UPC289 | UPC289.01 | 2026-04-23 07:17 | TMRF89 | FAB18 | 0.3599 | 0.221 | 9.341e-12 | 1.711e-11 | 10.1015 | 9.6806 | 20 | 20 | [6 empty] | CH_B | CMP02 | CH_3 | 94.67 | 0.36 | 1.51
UNV109 | UNV109.08 | 2026-04-23 07:44 | TMRX12 | FAB18 | 0.3316 | 0.2345 | 2.054e-11 | 1.513e-11 | 9.2458 | 8.4646 | 20 | 20 | [6 empty] | CH_A | CMP02 | CH_1 | 94.4 | 1.53 | 0.39
UPA237 | UPA237.21 | 2026-04-23 08:11 | TMTQ11 | FAB18 | 0.3372 | 0.2235 | 1.957e-11 | 9.789e-12 | 9.989 | 8.8401 | 20 | 20 | 48.21 | 64.17 | 45.91 | 45.99 | 1144.67 | 1490.59 | CH_B | CMP02 | CH_3 | 93.35 | 0.43 | 1.05
UNV109 | UNV109.16 | 2026-04-23 08:58 | TMRX12 | FAB18 | 0.3353 | 0.2273 | 6.105e-11 | 1.135e-11 | 9.4393 | 8.9558 | 20 | 20 | 49.95 | 63.54 | 46.56 | 45.09 | 1135.9 | 1489.37 | CH_B | CMP02 | CH_1 | 93.21 | 2.59 | 0.66
UPC289 | UPC289.09 | 2026-04-23 09:02 | TMRF89 | FAB18 | 0.3379 | 0.2242 | 1.484e-11 | 2.474e-11 | 9.2923 | 10.0421 | 20 | 20 | [6 empty] | CH_B | CMP01 | CH_2 | 91.42 | 1.19 | 2.48
UPA237 | UPA237.22 | 2026-04-23 09:31 | TMTQ11 | FAB18 | 0.3435 | 0.2182 | 3.776e-11 | 1.567e-11 | 9.5494 | 9.1658 | 20 | 20 | 48.99 | 64.35 | 46.45 | 44.7 | 1135.57 | 1546.58 | CH_A | CMP02 | CH_1 | 92.53 | 2.41 | 0.81
UPA237 | UPA237.05 | 2026-04-23 11:06 | TMTQ11 | FAB18 | 0.3454 | 0.2193 | 1.254e-11 | 1.638e-11 | 10.1937 | 9.0418 | 20 | 20 | [6 empty] | CH_A | CMP01 | CH_3 | 95.18 | 0.87 | 0.71
UPA237 | UPA237.14 | 2026-04-23 11:17 | TMTQ11 | FAB18 | 0.3441 | 0.2234 | 6.982e-11 | 2.096e-11 | 9.5921 | 8.7903 | 20 | 20 | 49.1 | 63.6 | 46.15 | 46.67 | 1112.52 | 1505.76 | CH_B | CMP01 | CH_2 | 94.12 | 2.73 | 0.68
UNV109 | UNV109.03 | 2026-04-23 12:05 | TMRX12 | FAB18 | 0.3365 | 0.2408 | 8.385e-12 | 7.301e-12 | 9.9751 | 8.5596 | 20 | 20 | 47.65 | 62.56 | 44.85 | 47.14 | 1171.46 | 1411.32 | CH_A | CMP01 | CH_3 | 95.13 | 0.28 | 0.5
UNV109 | UNV109.09 | 2026-04-23 12:07 | TMRX12 | FAB18 | 0.3437 | 0.2284 | 1.399e-11 | 2.089e-11 | 9.1675 | 10.1495 | 20 | 20 | 46.52 | 64.49 | 45.78 | 43.41 | 1150.24 | 1481.57 | CH_B | CMP01 | CH_2 | 93.23 | 0.91 | 2.84
UNV109 | UNV109.24 | 2026-04-23 12:41 | TMRX12 | FAB18 | 0.3282 | 0.2333 | 2.507e-11 | 2.639e-11 | 10.0718 | 8.6989 | 20 | 20 | 49.03 | 65.27 | 44.98 | 46.17 | 1184.68 | 1424.17 | CH_A | CMP01 | CH_1 | 95.37 | 0.81 | 0.81
UPA237 | UPA237.02 | 2026-04-23 17:10 | TMTQ11 | FAB18 | 0.333 | 0.2224 | 2.046e-11 | 2.218e-11 | 9.4848 | 9.9346 | 20 | 20 | 48.94 | 63.73 | 46.05 | 44.49 | 1158.37 | 1496.01 | CH_A | CMP02 | CH_3 | 93.7 | 1.57 | 2.53
UPC202 | UPC202.10 | 2026-04-23 17:21 | TMWF54 | FAB18 | 0.3509 | 0.235 | 2.114e-11 | 9.107e-12 | 9.9639 | 9.2095 | 20 | 20 | 47.47 | 63.33 | 44.71 | 46.46 | 1122.77 | 1490.21 | CH_A | CMP01 | CH_3 | 92.33 | 2.31 | 0.83
UPC202 | UPC202.13 | 2026-04-23 18:30 | TMWF54 | FAB18 | 0.3403 | 0.2269 | 1.301e-11 | 1.478e-11 | 10.5284 | 9.3213 | 20 | 20 | 47.57 | 62.8 | 44.61 | 44.27 | 1139.77 | 1499.96 | CH_A | CMP01 | CH_3 | 93.15 | 1.15 | 2.03
UPC202 | UPC202.17 | 2026-04-23 19:24 | TMWF54 | FAB18 | 0.35 | 0.2236 | 1.738e-11 | 1.242e-11 | 9.7384 | 9.1375 | 20 | 20 | [6 empty] | CH_B | CMP02 | CH_1 | 93.23 | 1.53 | 1.64
UPC202 | UPC202.11 | 2026-04-23 19:36 | TMWF54 | FAB18 | 0.3495 | 0.2199 | 1.304e-11 | 1.383e-11 | 8.796 | 9.6718 | 20 | 20 | 47.74 | 61.89 | 46.51 | 44.46 | 1108.09 | 1533.85 | CH_A | CMP01 | CH_3 | 93.77 | 0.58 | 1.75
UPA237 | UPA237.11 | 2026-04-23 23:51 | TMTQ11 | FAB18 | 0.3417 | 0.2219 | 1.356e-11 | 1.448e-11 | 9.0986 | 9.8204 | 20 | 20 | [6 empty] | CH_B | CMP02 | CH_3 | 91.44 | 1.83 | 2.96
UPA237 | UPA237.15 | 2026-04-24 01:14 | TMTQ11 | FAB18 | 0.3469 | 0.2265 | 5.854e-11 | 9.546e-12 | 8.8618 | 8.9052 | 20 | 20 | [6 empty] | CH_A | CMP01 | CH_2 | 93.23 | 2.12 | 0.99
UPC202 | UPC202.21 | 2026-04-24 01:29 | TMWF54 | FAB18 | 0.3467 | 0.2324 | 1.659e-11 | 1.345e-11 | 9.5811 | 9.5979 | 20 | 20 | 48.44 | 63.31 | 45.19 | 45.23 | 1107.69 | 1496.55 | CH_A | CMP02 | CH_3 | 92.34 | 1.7 | 1.96
UPC202 | UPC202.19 | 2026-04-24 01:35 | TMWF54 | FAB18 | 0.3525 | 0.2329 | 1.74e-11 | 1.673e-11 | 9.0186 | 9.2425 | 20 | 20 | 48.39 | 61.42 | 47.36 | 45.68 | 1128.52 | 1482.19 | CH_B | CMP01 | CH_2 | 93.14 | 1.4 | 2.09
UPC202 | UPC202.12 | 2026-04-24 01:37 | TMWF54 | FAB18 | 0.3574 | 0.2293 | 1.594e-11 | 1.316e-11 | 9.8783 | 9.4256 | 20 | 20 | [6 empty] | CH_B | CMP01 | CH_3 | 97.02 | 0.79 | 0.66
UPA237 | UPA237.19 | 2026-04-24 03:13 | TMTQ11 | FAB18 | 0.3417 | 0.2283 | 3.877e-11 | 2.03e-11 | 9.055 | 9.1336 | 20 | 20 | 49.02 | 64.34 | 47.23 | 45.48 | 1118.48 | 1482.82 | CH_A | CMP02 | CH_1 | 92.66 | 2.63 | 0.54
UPA237 | UPA237.18 | 2026-04-24 03:52 | TMTQ11 | FAB18 | 0.3421 | 0.23 | 2.944e-11 | 2.724e-11 | 9.5427 | 9.1394 | 20 | 20 | 48.38 | 65.1 | 44.92 | 46.15 | 1107.79 | 1486.96 | CH_B | CMP01 | CH_2 | 92.76 | 1.86 | 1.46
UPC173 | UPC173.24 | 2026-04-24 04:00 | TMWF54 | FAB18 | 0.3459 | 0.2235 | 2.045e-11 | 2.327e-11 | 8.4197 | 9.2919 | 20 | 20 | 49.43 | 64.89 | 48.3 | 45.63 | 1118.79 | 1530.98 | CH_A | CMP02 | CH_1 | 93.48 | 1.59 | 1.33
UPC202 | UPC202.07 | 2026-04-24 04:08 | TMWF54 | FAB18 | 0.3408 | 0.2306 | 2.067e-11 | 2.149e-11 | 8.9946 | 9.1948 | 20 | 20 | 47.72 | 63.77 | 47.18 | 46.17 | 1141.77 | 1502.52 | CH_A | CMP01 | CH_3 | 92.52 | 1.74 | 0.9
UPC202 | UPC202.03 | 2026-04-24 06:08 | TMWF54 | FAB18 | 0.3618 | 0.2345 | 3.962e-11 | 7.313e-12 | 9.6815 | 9.2767 | 20 | 20 | [6 empty] | CH_B | CMP02 | CH_1 | 93.41 | 2.12 | 1.99
UPC173 | UPC173.15 | 2026-04-24 06:21 | TMWF54 | FAB18 | 0.3404 | 0.2127 | 2.007e-11 | 9.451e-12 | 9.6976 | 9.1584 | 20 | 20 | [6 empty] | CH_B | CMP01 | CH_1 | 96.02 | 1.3 | 1.4
UPC173 | UPC173.01 | 2026-04-24 06:45 | TMWF54 | FAB18 | 0.3374 | 0.2197 | 2.464e-11 | 2.771e-11 | 9.9351 | 9.7607 | 20 | 20 | [6 empty] | CH_B | CMP02 | CH_3 | 91.64 | 1.91 | 1.68
UPC202 | UPC202.09 | 2026-04-24 08:58 | TMWF54 | FAB18 | 0.3491 | 0.2227 | 1.821e-11 | 1.393e-11 | 9.4813 | 9.5905 | 20 | 20 | 48.9 | 63.17 | 45.48 | 45.81 | 1123.13 | 1508.52 | CH_B | CMP01 | CH_1 | 93.25 | 1.19 | 1.64
UPC202 | UPC202.24 | 2026-04-24 09:48 | TMWF54 | FAB18 | 0.3554 | 0.2388 | 1.955e-11 | 1.269e-11 | 9.2714 | 9.2741 | 20 | 20 | [6 empty] | CH_A | CMP02 | CH_1 | 94.5 | 1.49 | 1.73
UPC173 | UPC173.13 | 2026-04-24 10:55 | TMWF54 | FAB18 | 0.3445 | 0.2223 | 3.002e-11 | 8.422e-12 | 8.4508 | 8.319 | 20 | 20 | 48.51 | 64.42 | 47.58 | 48.27 | 1148.1 | 1556.38 | CH_A | CMP01 | CH_1 | 94.64 | 1.54 | 0.56
UPC173 | UPC173.23 | 2026-04-24 12:02 | TMWF54 | FAB18 | 0.342 | 0.2211 | 2.32e-11 | 1.403e-11 | 10.2462 | 8.8691 | 20 | 20 | 49.26 | 64.67 | 46.53 | 46.42 | 1156.78 | 1543.8 | CH_B | CMP02 | CH_2 | 94.95 | 0.88 | 0.1
UPC173 | UPC173.20 | 2026-04-24 12:07 | TMWF54 | FAB18 | 0.3408 | 0.2197 | 2.511e-11 | 1.788e-11 | 9.0065 | 8.0866 | 20 | 15.61 | 48.31 | 64.04 | 47.07 | 46.96 | 1156.31 | 1557.16 | CH_B | CMP02 | CH_2 | 95.92 | 1.36 | 0.1
UPC173 | UPC173.10 | 2026-04-24 12:16 | TMWF54 | FAB18 | 0.3407 | 0.2226 | 2.083e-11 | 2.149e-11 | 9.3826 | 9.4461 | 20 | 20 | 47.94 | 65.75 | 47.08 | 46.34 | 1162.15 | 1562.28 | CH_A | CMP01 | CH_2 | 93.18 | 1.27 | 1.52
UPC202 | UPC202.06 | 2026-04-24 13:07 | TMWF54 | FAB18 | 0.3574 | 0.2297 | 2.154e-11 | 1.399e-11 | 9.7712 | 9.43 | 20 | 20 | 48.64 | 62.35 | 46.13 | 44.57 | 1122.07 | 1480.88 | CH_B | CMP01 | CH_2 | 92.21 | 1.56 | 0.97
UPC202 | UPC202.15 | 2026-04-24 13:34 | TMWF54 | FAB18 | 0.3408 | 0.2241 | 2.309e-11 | 1.078e-11 | 9.8543 | 8.6265 | 20 | 20 | 47.94 | 62.54 | 45.96 | 45.22 | 1137.76 | 1521.9 | CH_A | CMP01 | CH_3 | 92.8 | 2.21 | 0.3
UPC202 | UPC202.08 | 2026-04-24 15:16 | TMWF54 | FAB18 | 0.346 | 0.2298 | 1.859e-11 | 1.376e-11 | 9.3695 | 9.1599 | 20 | 20 | [6 empty] | CH_B | CMP02 | CH_1 | 95.28 | 0.57 | 0.59
UPC202 | UPC202.22 | 2026-04-24 16:42 | TMWF54 | FAB18 | 0.3468 | 0.2314 | 1.04e-11 | 9.423e-12 | 9.0534 | 10.238 | 20 | 9.17 | [6 empty] | CH_B | CMP01 | CH_1 | 92.51 | 0.92 | 2.73
UPC202 | UPC202.04 | 2026-04-24 18:00 | TMWF54 | FAB18 | 0.3438 | 0.2214 | 2.692e-11 | 1.084e-11 | 9.6822 | 9.1844 | 20 | 20 | 48.33 | 63.11 | 46.87 | 45.82 | 1124.72 | 1518.73 | CH_A | CMP01 | CH_1 | 94.62 | 0.66 | 1.89
UPC202 | UPC202.25 | 2026-04-24 18:53 | TMWF54 | FAB18 | 0.3443 | 0.2343 | 1.935e-11 | 8.114e-12 | 11.0187 | 9.8858 | 20 | 20 | 48.2 | 61.63 | 44.8 | 45.29 | 1124.92 | 1465.55 | CH_A | CMP02 | CH_1 | 92.81 | 0.93 | 2.58
UPC173 | UPC173.05 | 2026-04-24 22:08 | TMWF54 | FAB18 | 0.3408 | 0.2156 | 2.833e-11 | 5.299e-12 | 9.7389 | 9.7259 | 20 | 20 | [6 empty] | CH_B | CMP01 | CH_2 | 92.69 | 1.56 | 2.43
UPC173 | UPC173.02 | 2026-04-25 00:38 | TMWF54 | FAB18 | 0.3407 | 0.2249 | 1.893e-11 | 2.482e-11 | 8.8199 | 9.1126 | 20 | 20 | [6 empty] | CH_A | CMP02 | CH_3 | 95.53 | 0.3 | 1.37
UPC173 | UPC173.09 | 2026-04-25 00:39 | TMWF54 | FAB18 | 0.3501 | 0.2198 | 3.026e-11 | 1.813e-11 | 9.4367 | 8.9166 | 20 | 20 | [6 empty] | CH_B | CMP01 | CH_2 | 95.57 | 0.95 | 0.96
UPC173 | UPC173.07 | 2026-04-25 00:46 | TMWF54 | FAB18 | 0.3325 | 0.2147 | 2.542e-11 | 1.755e-11 | 9.3568 | 8.4181 | 20 | 20 | 48.14 | 64.12 | 46.62 | 46.93 | 1172.93 | 1561.13 | CH_B | CMP02 | CH_2 | 92.69 | 1.79 | 0.41
UPC173 | UPC173.21 | 2026-04-25 00:52 | TMWF54 | FAB18 | 0.3476 | 0.2233 | 2.937e-11 | 1.004e-11 | 9.8642 | 9.4194 | 20 | 20 | 49.33 | 63.28 | 46.46 | 46.2 | 1136.04 | 1554.57 | CH_B | CMP02 | CH_3 | 93.28 | 1.89 | 1.18
UPC173 | UPC173.16 | 2026-04-25 01:14 | TMWF54 | FAB18 | 0.3459 | 0.2181 | 2.091e-11 | 1.527e-11 | 9.0316 | 8.77 | 20 | 20 | 48.21 | 64.17 | 47.69 | 47.09 | 1132.44 | 1577.34 | CH_B | CMP01 | CH_3 | 95.31 | 1.47 | 0.45
UPC173 | UPC173.25 | 2026-04-25 03:08 | TMWF54 | FAB18 | 0.3436 | 0.2166 | 5.679e-11 | 1.447e-11 | 9.3661 | 8.4111 | 20 | 20 | 49.43 | 63.63 | 47.42 | 48.07 | 1154.03 | 1579.48 | CH_B | CMP01 | CH_2 | 94.32 | 2.08 | 0.35
UPC173 | UPC173.03 | 2026-04-25 03:09 | TMWF54 | FAB18 | 0.3416 | 0.2218 | 3.661e-11 | 1.452e-11 | 9.2778 | 10.3305 | 20 | 20 | [6 empty] | CH_A | CMP02 | CH_3 | 89.29 | 3.14 | 2.81
UNV163 | UNV163.11 | 2026-04-26 12:12 | TMWF54 | FAB18 | 0.3338 | 0.2266 | 4.906e-11 | 1.702e-11 | 10.6055 | 9.1323 | 20 | 20 | [6 empty] | CH_A | CMP01 | CH_3 | 91.87 | 2.26 | 1
UNV163 | UNV163.09 | 2026-04-26 14:15 | TMWF54 | FAB18 | 0.3558 | 0.2268 | 2.611e-11 | 1.074e-11 | 10.1382 | 8.7771 | 20 | 20 | 48.4 | 63.46 | 45.41 | 45.18 | 1124.16 | 1504.34 | CH_A | CMP01 | CH_2 | 94.52 | 1.31 | 1.08
UNV163 | UNV163.07 | 2026-04-26 14:56 | TMWF54 | FAB18 | 0.3353 | 0.2285 | 1.706e-11 | 1.71e-11 | 9.5337 | 9.3113 | 20 | 20 | 47.83 | 65.87 | 46.61 | 44.98 | 1141.02 | 1484.76 | CH_B | CMP01 | CH_3 | 92.03 | 2.17 | 2.06
UNV163 | UNV163.18 | 2026-04-26 18:07 | TMWF54 | FAB18 | 0.3395 | 0.2329 | 2.368e-11 | 2.297e-11 | 10.5041 | 8.3493 | 20 | 20 | [6 empty] | CH_A | CMP02 | CH_3 | 93.66 | 1.95 | 0.1
UNV163 | UNV163.16 | 2026-04-26 19:20 | TMWF54 | FAB18 | 0.3387 | 0.2259 | 2.504e-11 | 1.079e-11 | 10.7135 | 9.5298 | 20 | 20 | 48.54 | 63.64 | 44.66 | 44.58 | 1169.21 | 1499.75 | CH_B | CMP01 | CH_2 | 93.69 | 1.51 | 1.49
UNV163 | UNV163.12 | 2026-04-26 23:44 | TMWF54 | FAB18 | 0.342 | 0.2364 | 2.075e-11 | 1.182e-11 | 10.2348 | 9.7512 | 20 | 20 | 48.32 | 63.55 | 45 | 44.54 | 1139.46 | 1433.49 | CH_A | CMP02 | CH_2 | 92.85 | 2.11 | 2.39
UNV163 | UNV163.25 | 2026-04-27 03:38 | TMWF54 | FAB18 | 0.3335 | 0.2367 | 1.887e-11 | 1.414e-11 | 10.4118 | 8.7988 | 20 | 20 | 48.78 | 63.48 | 44.36 | 46.01 | 1176.49 | 1436.86 | CH_B | CMP01 | CH_2 | 94.94 | 1.5 | 0.75
UNV163 | UNV163.10 | 2026-04-27 04:09 | TMWF54 | FAB18 | 0.3448 | 0.2248 | 2.559e-11 | 2.054e-11 | 10.2346 | 8.5558 | 20 | 20 | [6 empty] | CH_A | CMP02 | CH_3 | 94.27 | 2.04 | 0.1
UPC137 | UPC137.01 | 2026-04-27 05:23 | TMRX12 | FAB18 | 0.3394 | 0.2336 | 3.598e-11 | 2.906e-11 | 8.4944 | 9.2578 | 20 | 20 | [6 empty] | CH_A | CMP01 | CH_1 | 93.26 | 2.16 | 1.61
UPC137 | UPC137.23 | 2026-04-27 06:55 | TMRX12 | FAB18 | 0.3558 | 0.2335 | 9.939e-12 | 1.812e-11 | 8.2864 | 9.3227 | 20 | 20 | 46.67 | 65.39 | 46.75 | 45.95 | 1125.05 | 1452.67 | CH_A | CMP02 | CH_1 | 95.45 | 0.3 | 1.7
UPC137 | UPC137.10 | 2026-04-27 07:19 | TMRX12 | FAB18 | 0.3521 | 0.2301 | 2.237e-11 | 2.12e-11 | 9.055 | 8.9434 | 20 | 20 | 49.16 | 64.89 | 46.63 | 45.95 | 1102.66 | 1445.33 | CH_A | CMP01 | CH_1 | 93.63 | 2.07 | 0.9
UNV163 | UNV163.15 | 2026-04-27 07:48 | TMWF54 | FAB18 | 0.3344 | 0.2262 | 3.953e-11 | 1.394e-11 | 9.9301 | 9.4107 | 20 | 20 | 49.24 | 62.91 | 46.2 | 45.42 | 1158.66 | 1495.87 | CH_A | CMP02 | CH_1 | 90.7 | 2.21 | 2.77
UPC137 | UPC137.17 | 2026-04-27 08:45 | TMRX12 | FAB18 | 0.3422 | 0.2296 | 2.506e-11 | 3.433e-11 | 9.6464 | 8.921 | 20 | 20 | 48.68 | 65.76 | 46.35 | 46.01 | 1127.77 | 1436.44 | CH_B | CMP01 | CH_2 | 93.32 | 1.19 | 1.37
UPC137 | UPC137.15 | 2026-04-27 08:51 | TMRX12 | FAB18 | 0.3411 | 0.2383 | 1.133e-11 | 2.15e-11 | 8.8209 | 9.1792 | 20 | 20 | 47.5 | 64.08 | 47.49 | 45.52 | 1129.11 | 1419.39 | CH_B | CMP02 | CH_3 | 94.47 | 0.56 | 1.57
UNV163 | UNV163.02 | 2026-04-27 09:05 | TMWF54 | FAB18 | 0.3344 | 0.2287 | 3.492e-11 | 1.3e-11 | 9.8036 | 9.3588 | 20 | 20 | 49.76 | 62.96 | 44.98 | 44.81 | 1172.95 | 1507.96 | CH_A | CMP01 | CH_2 | 90.47 | 2.49 | 1.94
UNV163 | UNV163.05 | 2026-04-27 10:40 | TMWF54 | FAB18 | 0.342 | 0.2388 | 1.766e-11 | 1.226e-11 | 10.7104 | 9.2363 | 20 | 20 | [6 empty] | CH_A | CMP01 | CH_1 | 93.37 | 1.18 | 2.5
UNV163 | UNV163.06 | 2026-04-27 10:48 | TMWF54 | FAB18 | 0.3327 | 0.2231 | 2.938e-11 | 1.332e-11 | 9.5244 | 8.9149 | 20 | 20 | [6 empty] | CH_B | CMP02 | CH_1 | 93.35 | 1.87 | 1.26
UPC137 | UPC137.22 | 2026-04-27 11:09 | TMRX12 | FAB18 | 0.3433 | 0.2333 | 1.3e-11 | 1.501e-11 | 8.9895 | 9.5107 | 20 | 20 | [6 empty] | CH_B | CMP02 | CH_2 | 94.6 | 1.4 | 1.5
UPC137 | UPC137.24 | 2026-04-27 11:16 | TMRX12 | FAB18 | 0.3446 | 0.2237 | 2.053e-11 | 1.518e-11 | 9.1469 | 10.0874 | 20 | 20 | [6 empty] | CH_B | CMP02 | CH_2 | 91.4 | 1.57 | 2.83
UPC137 | UPC137.16 | 2026-04-27 11:47 | TMRX12 | FAB18 | 0.3426 | 0.231 | 3.599e-11 | 8.835e-12 | 9.7599 | 8.7048 | 20 | 20 | 48.37 | 64.23 | 46.36 | 45.53 | 1127.12 | 1461.96 | CH_B | CMP01 | CH_2 | 94.72 | 1.28 | 0.52
UNV163 | UNV163.24 | 2026-04-27 13:49 | TMWF54 | FAB18 | 0.3466 | 0.2282 | 1.711e-11 | 9.15e-12 | 10.3958 | 9.4355 | 20 | 20 | [6 empty] | CH_A | CMP02 | CH_1 | 94.66 | 1.65 | 1.44
UPC137 | UPC137.07 | 2026-04-27 14:13 | TMRX12 | FAB18 | 0.3454 | 0.2292 | 7.061e-11 | 2.973e-11 | 8.9076 | 9.6853 | 20 | 20 | [6 empty] | CH_A | CMP01 | CH_2 | 91.76 | 3.16 | 2.16
UNV163 | UNV163.13 | 2026-04-27 14:57 | TMWF54 | FAB18 | 0.3417 | 0.2274 | 3.682e-11 | 1.569e-11 | 10.3805 | 9.7061 | 20 | 20 | 48.26 | 63.79 | 45.19 | 44.57 | 1147.77 | 1497.6 | CH_A | CMP02 | CH_3 | 90.3 | 2.5 | 2.19
UPC137 | UPC137.11 | 2026-04-27 15:03 | TMRX12 | FAB18 | 0.3368 | 0.234 | 2.446e-11 | 2.077e-11 | 9.3921 | 8.7329 | 20 | 20 | [6 empty] | CH_B | CMP01 | CH_2 | 92.85 | 2.48 | 0.52
UNV163 | UNV163.08 | 2026-04-27 17:02 | TMWF54 | FAB18 | 0.3412 | 0.2322 | 1.454e-11 | 7.667e-12 | 9.7263 | 9.9245 | 20 | 20 | [6 empty] | CH_A | CMP02 | CH_2 | 92.72 | 1.36 | 2.25
UPC137 | UPC137.19 | 2026-04-27 23:37 | TMRX12 | FAB18 | 0.3463 | 0.2401 | 2.981e-11 | 9.574e-12 | 9.1237 | 8.8596 | 20 | 20 | 48.09 | 64.71 | 47 | 45.7 | 1126.07 | 1427.99 | CH_B | CMP01 | CH_3 | 92.42 | 2.25 | 1.06
UPC137 | UPC137.18 | 2026-04-28 00:23 | TMRX12 | FAB18 | 0.3486 | 0.2362 | 1.704e-11 | 1.382e-11 | 9.164 | 9.1523 | 20 | 20 | 48.21 | 64.46 | 46.6 | 46 | 1115.54 | 1407.82 | CH_B | CMP02 | CH_1 | 94.98 | 2.12 | 0.58
UPC137 | UPC137.06 | 2026-04-28 01:02 | TMRX12 | FAB18 | 0.3387 | 0.229 | 2.015e-11 | 2.149e-11 | 8.0378 | 9.4239 | 20 | 20 | 48 | 65.59 | 47.98 | 45.61 | 1124.49 | 1478.55 | CH_B | CMP01 | CH_2 | 93.77 | 1.34 | 1.96
UPC137 | UPC137.25 | 2026-04-28 01:27 | TMRX12 | FAB18 | 0.347 | 0.2335 | 1.711e-11 | 2.729e-11 | 9.7061 | 9.6412 | 20 | 20 | [6 empty] | CH_A | CMP01 | CH_1 | 93.28 | 2.2 | 1.99
UPC137 | UPC137.13 | 2026-04-28 02:18 | TMRX12 | FAB18 | 0.3404 | 0.2357 | 1.482e-11 | 1.016e-11 | 9.2693 | 9.0175 | 20 | 20 | 47.91 | 63.65 | 46.49 | 45.67 | 1132.31 | 1443.82 | CH_B | CMP02 | CH_2 | 93.91 | 2.06 | 1.1
UPC137 | UPC137.21 | 2026-04-28 02:26 | TMRX12 | FAB18 | 0.3577 | 0.2342 | 5.238e-11 | 2.647e-11 | 9.0452 | 9.6329 | 20 | 20 | 48.89 | 65.71 | 47.94 | 44.51 | 1097.32 | 1434.9 | CH_A | CMP01 | CH_1 | 92.88 | 2.79 | 1.05
UPC137 | UPC137.03 | 2026-04-28 05:01 | TMRX12 | FAB18 | 0.3458 | 0.2265 | 1.148e-11 | 4.985e-11 | 8.9262 | 9.0244 | 20 | 20 | 47.94 | 65.72 | 47.11 | 45.61 | 1121.95 | 1460.2 | CH_B | CMP01 | CH_1 | 92.47 | 1.87 | 1.66
UPC137 | UPC137.12 | 2026-04-28 05:17 | TMRX12 | FAB18 | 0.3289 | 0.2335 | 3.258e-11 | 9.237e-12 | 9.1775 | 8.8087 | 20 | 20 | 48.32 | 63.92 | 47.3 | 46.72 | 1149.56 | 1433.47 | CH_A | CMP01 | CH_1 | 93.15 | 2.37 | 0.1
UPC137 | UPC137.04 | 2026-04-28 08:00 | TMRX12 | FAB18 | 0.3403 | 0.2321 | 1.438e-11 | 1.952e-11 | 9.1248 | 8.9962 | 20 | 20 | 48.39 | 64.35 | 46.96 | 45.23 | 1137.26 | 1437.59 | CH_A | CMP01 | CH_2 | 94.3 | 0.73 | 0.62
UPA108 | UPA108.18 | 2026-04-28 12:32 | TMRX12 | FAB18 | 0.3332 | 0.2271 | 2.973e-11 | 6.602e-11 | 9.4675 | 8.8909 | 20 | 20 | 47.68 | 65.93 | 45.48 | 47.58 | 1135.45 | 1466.62 | CH_B | CMP02 | CH_2 | 90.82 | 2.43 | 1.04
UPA108 | UPA108.02 | 2026-04-28 13:56 | TMRX12 | FAB18 | 0.3389 | 0.2257 | 2.256e-11 | 2.009e-11 | 8.6328 | 8.6097 | 20 | 20 | 48.4 | 65.78 | 46.29 | 45.94 | 1130.18 | 1457.51 | CH_B | CMP02 | CH_1 | 94.95 | 1.76 | 0.1
UPA108 | UPA108.14 | 2026-04-28 14:09 | TMRX12 | FAB18 | 0.3421 | 0.2198 | 5.28e-12 | 4.214e-11 | 8.8277 | 8.634 | 20 | 20 | [6 empty] | CH_B | CMP01 | CH_1 | 95.8 | 0.42 | 0.22
UPA108 | UPA108.15 | 2026-04-28 16:48 | TMRX12 | FAB18 | 0.3404 | 0.2261 | 1.526e-11 | 5.122e-11 | 9.391 | 8.1474 | 20 | 20 | [6 empty] | CH_B | CMP01 | CH_3 | 94.62 | 1.3 | 0.1
UPA108 | UPA108.24 | 2026-04-28 16:59 | TMRX12 | FAB18 | 0.3551 | 0.2277 | 1.734e-11 | 5.177e-11 | 8.8055 | 8.7965 | 20 | 20 | 47.77 | 67.69 | 46.48 | 46.86 | 1116.42 | 1465.63 | CH_A | CMP02 | CH_1 | 94.59 | 2.03 | 0.47
UPA108 | UPA108.07 | 2026-04-28 18:57 | TMRX12 | FAB18 | 0.349 | 0.2176 | 9.776e-12 | 3.758e-11 | 8.8861 | 9.1479 | 20 | 20 | 47.36 | 66.99 | 47.09 | 45.23 | 1126.23 | 1502.92 | CH_A | CMP02 | CH_3 | 94.29 | 1.07 | 1.28
UPA108 | UPA108.08 | 2026-04-28 20:59 | TMRX12 | FAB18 | 0.3454 | 0.2238 | 1.738e-11 | 3.431e-11 | 9.5085 | 8.5666 | 20 | 6.5 | 47.95 | 66.84 | 46.22 | 46.67 | 1109.44 | 1468.27 | CH_A | CMP02 | CH_3 | 94.56 | 1 | 0.54
UPA108 | UPA108.11 | 2026-04-28 21:11 | TMRX12 | FAB18 | 0.3383 | 0.2304 | 1.744e-11 | 4.258e-11 | 9.1992 | 8.6503 | 20 | 20 | [6 empty] | CH_B | CMP01 | CH_2 | 95.24 | 1.59 | 0.29
UPA108 | UPA108.13 | 2026-04-28 22:20 | TMRX12 | FAB18 | 0.3334 | 0.2274 | 3.906e-11 | 2.195e-11 | 9.7187 | 9.2102 | 20 | 20 | [6 empty] | CH_B | CMP01 | CH_2 | 92.18 | 2.49 | 1.39
UPA108 | UPA108.22 | 2026-04-29 01:40 | TMRX12 | FAB18 | 0.348 | 0.2259 | 2.405e-11 | 2.088e-11 | 9.0366 | 8.4002 | 20 | 20 | [6 empty] | CH_A | CMP01 | CH_1 | 93.98 | 1.3 | 0.18
UPA108 | UPA108.01 | 2026-04-29 03:01 | TMRX12 | FAB18 | 0.346 | 0.2229 | 2.173e-11 | 3.035e-11 | 10.0101 | 8.8412 | 20 | 20 | [6 empty] | CH_A | CMP02 | CH_3 | 95.52 | 1.34 | 0.45
UPA108 | UPA108.10 | 2026-04-29 10:20 | TMRX12 | FAB18 | 0.3473 | 0.2208 | 4.981e-11 | 3.867e-11 | 10.0338 | 8.3379 | 20 | 20 | 48.21 | 66.32 | 44.92 | 46.87 | 1137.95 | 1513.82 | CH_B | CMP01 | CH_2 | 95.98 | 2.16 | 0.1
UPA108 | UPA108.25 | 2026-04-29 10:30 | TMRX12 | FAB18 | 0.3439 | 0.2204 | 1.841e-11 | 3.048e-11 | 9.2176 | 8.4726 | 20 | 20 | 47.96 | 65.39 | 45.1 | 46.76 | 1141.77 | 1521.18 | CH_A | CMP02 | CH_2 | 94.37 | 1.1 | 0.89
UPA108 | UPA108.06 | 2026-04-29 10:51 | TMRX12 | FAB18 | 0.3477 | 0.2183 | 1.946e-11 | 2.367e-11 | 9.2496 | 8.6362 | 20 | 20 | 47.28 | 65.66 | 46.24 | 45.95 | 1115.73 | 1505.22 | CH_A | CMP02 | CH_3 | 95.52 | 1.63 | 0.1
UPA108 | UPA108.20 | 2026-04-29 11:20 | TMRX12 | FAB18 | 0.3541 | 0.2312 | 1.553e-11 | 3.134e-11 | 8.469 | 8.6801 | 20 | 20 | [6 empty] | CH_A | CMP02 | CH_2 | 93.6 | 1.75 | 0.94
UPA108 | UPA108.05 | 2026-04-29 12:40 | TMRX12 | FAB18 | 0.3436 | 0.2268 | 2.369e-11 | 2.617e-11 | 8.9309 | 8.2916 | 20 | 20 | 48.9 | 66.04 | 47.35 | 46.76 | 1115.7 | 1471.61 | CH_B | CMP01 | CH_1 | 94.09 | 2.59 | 0.1
UPA108 | UPA108.23 | 2026-04-29 15:03 | TMRX12 | FAB18 | 0.339 | 0.2253 | 2.019e-11 | 2.502e-11 | 8.8943 | 9.3273 | 20 | 20 | [6 empty] | CH_A | CMP02 | CH_1 | 92.03 | 2.09 | 2.07
UPA108 | UPA108.04 | 2026-04-29 15:38 | TMRX12 | FAB18 | 0.3506 | 0.2239 | 1.941e-11 | 4.037e-11 | 9.4092 | 8.3378 | 20 | 20 | [6 empty] | CH_B | CMP02 | CH_2 | 93.46 | 1.96 | 0.1
UPA177 | UPA177.15 | 2026-04-29 17:17 | TMWF54 | FAB18 | 0.3303 | 0.2259 | 4.314e-11 | 2.454e-11 | 9.5511 | 8.7456 | 20 | 20 | 48.63 | 65.07 | 47.06 | 45.95 | 1184.85 | 1502.88 | CH_A | CMP01 | CH_2 | 92.23 | 2.79 | 0.76
UPA177 | UPA177.22 | 2026-04-29 18:14 | TMWF54 | FAB18 | 0.3347 | 0.2272 | 1.876e-11 | 8.632e-12 | 9.4373 | 8.9545 | 20 | 20 | [6 empty] | CH_A | CMP02 | CH_1 | 93.6 | 2.09 | 1.02
UPA177 | UPA177.08 | 2026-04-29 18:15 | TMWF54 | FAB18 | 0.3306 | 0.229 | 1.632e-11 | 1.117e-11 | 9.1813 | 9.7308 | 20 | 20 | 48.47 | 64.57 | 45.92 | 44.16 | 1179.92 | 1482.34 | CH_B | CMP02 | CH_2 | 94.21 | 1.1 | 2.05
UPA177 | UPA177.03 | 2026-04-29 19:34 | TMWF54 | FAB18 | 0.3211 | 0.228 | 2.885e-11 | 9.837e-12 | 9.8536 | 8.9665 | 20 | 20 | 48.96 | 63.39 | 47.04 | 46.53 | 1215.98 | 1515.35 | CH_B | CMP02 | CH_2 | 95.19 | 2.18 | 1.03
UPA177 | UPA177.24 | 2026-04-29 21:17 | TMWF54 | FAB18 | 0.3359 | 0.2287 | 3.924e-11 | 1.446e-11 | 9.8664 | 9.4307 | 20 | 20 | [6 empty] | CH_B | CMP01 | CH_2 | 94.51 | 2.29 | 1.35
UPC236 | UPC236.15 | 2026-04-29 22:01 | TMTQ11 | FAB18 | 0.3384 | 0.2235 | 2.505e-11 | 3.292e-11 | 10.1307 | 9.4955 | 20 | 20 | [6 empty] | CH_B | CMP01 | CH_1 | 93.7 | 1.63 | 1.73
UPA177 | UPA177.02 | 2026-04-29 22:11 | TMWF54 | FAB18 | 0.3317 | 0.2279 | 1.257e-11 | 1.55e-11 | 8.6904 | 9.3839 | 20 | 20 | [6 empty] | CH_A | CMP01 | CH_3 | 94.12 | 0.81 | 1.42
UPA177 | UPA177.21 | 2026-04-29 22:28 | TMWF54 | FAB18 | 0.3287 | 0.2274 | 3.604e-11 | 4.079e-12 | 10.1415 | 9.3794 | 20 | 20 | [6 empty] | CH_A | CMP01 | CH_2 | 93.31 | 1.79 | 1.87
UPA177 | UPA177.13 | 2026-04-29 23:09 | TMWF54 | FAB18 | 0.3238 | 0.2215 | 5.277e-11 | 1.181e-11 | 9.5256 | 8.937 | 20 | 20 | 48.33 | 62.56 | 45.01 | 44.68 | 1192.09 | 1532.7 | CH_A | CMP01 | CH_1 | 93.8 | 2.28 | 0.83
UPA177 | UPA177.05 | 2026-04-30 00:06 | TMWF54 | FAB18 | 0.3191 | 0.2317 | 2.996e-11 | 5.714e-12 | 9.6535 | 9.7251 | 9.65 | 20 | 49.49 | 63.09 | 46.95 | 44.82 | 1200.5 | 1527.41 | CH_A | CMP01 | CH_3 | 94.88 | 1.25 | 1.58
UPA177 | UPA177.06 | 2026-04-30 00:38 | TMWF54 | FAB18 | 0.3274 | 0.2247 | 1.541e-11 | 9.717e-12 | 8.4645 | 8.4941 | 20 | 20 | [6 empty] | CH_B | CMP02 | CH_1 | 96.16 | 1.49 | 0.1
UPC236 | UPC236.23 | 2026-04-30 03:14 | TMTQ11 | FAB18 | 0.3374 | 0.2201 | 6.055e-11 | 1.894e-11 | 9.023 | 9.6056 | 20 | 20 | 50.13 | 63.67 | 46.06 | 43.89 | 1145.25 | 1527.39 | CH_B | CMP01 | CH_1 | 93.39 | 2.53 | 1.9
UPA177 | UPA177.16 | 2026-04-30 04:19 | TMWF54 | FAB18 | 0.327 | 0.23 | 4.429e-11 | 1.903e-11 | 9.491 | 8.9697 | 20 | 20 | 48.71 | 64.26 | 45.51 | 45.75 | 1186.23 | 1481.2 | CH_A | CMP01 | CH_2 | 93.09 | 2.29 | 0.56
UPC236 | UPC236.13 | 2026-04-30 04:19 | TMTQ11 | FAB18 | 0.3318 | 0.22 | 4.315e-11 | 1.551e-11 | 10.4532 | 9.4075 | 20 | 20 | 49.44 | 64.35 | 44.89 | 43.89 | 1141.12 | 1522.9 | CH_B | CMP02 | CH_3 | 93.49 | 2.39 | 2.14
UPA177 | UPA177.07 | 2026-04-30 04:46 | TMWF54 | FAB18 | 0.319 | 0.2215 | 4.429e-11 | 3.932e-11 | 10.085 | 9.1611 | 20 | 20 | 48 | 65.75 | 44.99 | 45.26 | 1216.59 | 1502.21 | CH_A | CMP02 | CH_3 | 91.93 | 2.6 | 1.38
UPC236 | UPC236.04 | 2026-04-30 05:25 | TMTQ11 | FAB18 | 0.3318 | 0.2226 | 2.291e-11 | 1.272e-11 | 10.1695 | 9.4379 | 20 | 20 | 49.52 | 63.52 | 44.27 | 45.36 | 1163.42 | 1509.48 | CH_B | CMP01 | CH_2 | 93.86 | 1.32 | 2
UPC236 | UPC236.03 | 2026-04-30 07:12 | TMTQ11 | FAB18 | 0.3275 | 0.2194 | 1.014e-11 | 1.2e-11 | 10.3034 | 8.9259 | 20 | 20 | 48.36 | 64.2 | 44.65 | 45.38 | 1159.24 | 1527.43 | CH_A | CMP01 | CH_3 | 94.7 | 0.78 | 0.55
UPA177 | UPA177.09 | 2026-04-30 08:31 | TMWF54 | FAB18 | 0.3319 | 0.2228 | 3.618e-11 | 9.155e-12 | 9.1633 | 9.0281 | 20 | 20 | 49.04 | 62.66 | 45.97 | 46.44 | 1172.67 | 1515.59 | CH_B | CMP02 | CH_3 | 94.17 | 1.24 | 0.85
UPC236 | UPC236.24 | 2026-04-30 08:54 | TMTQ11 | FAB18 | 0.3322 | 0.2215 | 7.323e-11 | 1.551e-11 | 11.0518 | 9.5639 | 6.35 | 20 | 50.13 | 63.95 | 44.17 | 44.8 | 1151.21 | 1528.86 | CH_A | CMP01 | CH_2 | 91.99 | 1.61 | 2.26
UPC236 | UPC236.25 | 2026-04-30 10:09 | TMTQ11 | FAB18 | 0.324 | 0.2225 | 3.123e-11 | 6.829e-12 | 9.8582 | 9.5889 | 20 | 20 | [6 empty] | CH_B | CMP02 | CH_3 | 93.24 | 0.94 | 1.35
UPC236 | UPC236.10 | 2026-04-30 10:16 | TMTQ11 | FAB18 | 0.3286 | 0.2204 | 3.207e-11 | 1.164e-11 | 9.6348 | 9.1152 | 20 | 20 | 49.86 | 63.62 | 44.33 | 46.14 | 1183.99 | 1557.05 | CH_B | CMP02 | CH_2 | 93.09 | 2.7 | 1.29
UPC236 | UPC236.16 | 2026-04-30 11:12 | TMTQ11 | FAB18 | 0.3304 | 0.2265 | 5.451e-11 | 1.636e-11 | 10.4918 | 10.2276 | 20 | 20 | 48.97 | 63.18 | 44.79 | 42.95 | 1156.55 | 1487.05 | CH_B | CMP01 | CH_2 | 92.75 | 1.53 | 2.97
UPA177 | UPA177.04 | 2026-04-30 11:43 | TMWF54 | FAB18 | 0.3286 | 0.2268 | 2.099e-11 | 3.496e-11 | 10.6277 | 9.0057 | 20 | 20 | [6 empty] | CH_A | CMP01 | CH_2 | 94.28 | 1.76 | 0.78
UPC236 | UPC236.06 | 2026-04-30 12:13 | TMTQ11 | FAB18 | 0.3337 | 0.2199 | 4.851e-11 | 7.152e-12 | 10.0814 | 9.7517 | 20 | 20 | [6 empty] | CH_B | CMP01 | CH_3 | 91.82 | 3.07 | 2.2
UPC236 | UPC236.11 | 2026-04-30 13:03 | TMTQ11 | FAB18 | 0.328 | 0.2193 | 3.4e-11 | 7.928e-12 | 9.7023 | 10.7599 | 20 | 20 | [6 empty] | CH_A | CMP02 | CH_3 | 90.83 | 1.76 | 3.36
UPA177 | UPA177.11 | 2026-04-30 15:02 | TMWF54 | FAB18 | 0.3311 | 0.2288 | 3.114e-11 | 1.602e-11 | 9.2899 | 8.5168 | 20 | 20 | 48.42 | 63.26 | 46.74 | 47.14 | 1195.57 | 1479.22 | CH_B | CMP02 | CH_3 | 93.57 | 2.72 | 0.28
UPA177 | UPA177.17 | 2026-04-30 17:57 | TMWF54 | FAB18 | 0.3313 | 0.2242 | 2.327e-11 | 8.764e-12 | 9.4872 | 9.2255 | 20 | 20 | 48.14 | 62.43 | 46.36 | 46.02 | 1199.15 | 1543.49 | CH_B | CMP01 | CH_1 | 93.08 | 2.55 | 0.85
UPC236 | UPC236.01 | 2026-04-30 18:29 | TMTQ11 | FAB18 | 0.3341 | 0.2216 | 4.598e-11 | 1.024e-11 | 9.3856 | 9.2312 | 20 | 20 | 49.06 | 63.11 | 45.16 | 44.95 | 1140.24 | 1523.81 | CH_A | CMP02 | CH_2 | 92.57 | 2.75 | 0.84
UPC236 | UPC236.09 | 2026-04-30 18:41 | TMTQ11 | FAB18 | 0.3402 | 0.2169 | 2.157e-11 | 2.564e-11 | 9.2698 | 10.8671 | 20 | 20 | 48.21 | 63.11 | 45.51 | 42.67 | 1151.49 | 1521.51 | CH_B | CMP01 | CH_3 | 89.62 | 2.74 | 4.5
UPC236 | UPC236.02 | 2026-04-30 20:29 | TMTQ11 | FAB18 | 0.3349 | 0.2186 | 4.733e-11 | 2.144e-11 | 9.671 | 9.6108 | 20 | 20 | 49.82 | 63.93 | 45.18 | 43.54 | 1142.14 | 1533.82 | CH_B | CMP01 | CH_3 | 91.33 | 2.62 | 1.67
UPC236 | UPC236.05 | 2026-04-30 21:08 | TMTQ11 | FAB18 | 0.3362 | 0.2212 | 1.116e-10 | 1.3e-11 | 9.6002 | 9.0493 | 20 | 20 | 51.06 | 63.44 | 44.3 | 45.69 | 1132.14 | 1519.88 | CH_A | CMP02 | CH_3 | 94.97 | 2.76 | 0.22
UPC236 | UPC236.20 | 2026-04-30 21:16 | TMTQ11 | FAB18 | 0.3291 | 0.2231 | 3.692e-11 | 8.47e-12 | 9.7055 | 9.6182 | 20 | 20 | 50.86 | 62.45 | 44.55 | 44.3 | 1157.1 | 1474.08 | CH_A | CMP02 | CH_3 | 91.64 | 2.33 | 2.34
UPC236 | UPC236.08 | 2026-05-01 01:36 | TMTQ11 | FAB18 | 0.3249 | 0.2218 | 6.809e-11 | 1.673e-11 | 10.0336 | 9.2929 | 20 | 20 | [6 empty] | CH_A | CMP01 | CH_2 | 92.53 | 2.43 | 1.13
UNW240 | UNW240.17 | 2026-05-01 05:57 | TMTQ11 | FAB18 | 0.336 | 0.2136 | 9.261e-12 | 2.335e-11 | 9.1283 | 8.3105 | 20 | 20 | 46.8 | 64.64 | 46.76 | 46.95 | 1168.57 | 1548.72 | CH_A | CMP01 | CH_2 | 96.8 | 0.2 | 0.1
UNW240 | UNW240.24 | 2026-05-01 08:03 | TMTQ11 | FAB18 | 0.3385 | 0.2211 | 1.405e-11 | 3.062e-11 | 9.1037 | 8.269 | 20 | 20 | 47.39 | 65.86 | 46.88 | 47.14 | 1152.71 | 1533.46 | CH_B | CMP01 | CH_1 | 96.43 | 0.51 | 0.1
UNW240 | UNW240.01 | 2026-05-01 09:54 | TMTQ11 | FAB18 | 0.3271 | 0.2131 | 2.666e-11 | 3.61e-11 | 9.1715 | 9.0424 | 20 | 20 | 49.96 | 66.82 | 46.33 | 46.28 | 1202.63 | 1557.84 | CH_B | CMP01 | CH_1 | 91.46 | 2.91 | 1.4
UNW240 | UNW240.18 | 2026-05-01 10:35 | TMTQ11 | FAB18 | 0.3265 | 0.2215 | 2.237e-11 | 2.169e-11 | 9.4146 | 9.1625 | 20 | 20 | [6 empty] | CH_A | CMP02 | CH_2 | 94.06 | 1.32 | 1.36
UPM241 | UPM241.03 | 2026-05-01 12:24 | TMTQ11 | FAB18 | 0.3392 | 0.2396 | 1.579e-11 | 1.009e-11 | 10.5238 | 10.2114 | 20 | 20 | [6 empty] | CH_A | CMP01 | CH_1 | 93.19 | 1.25 | 3.58
UPM241 | UPM241.16 | 2026-05-01 12:51 | TMTQ11 | FAB18 | 0.3354 | 0.2293 | 1.745e-11 | 2.075e-11 | 10.5005 | 8.6146 | 20 | 20 | 47.93 | 64.27 | 44.28 | 46.61 | 1154.7 | 1453.43 | CH_B | CMP02 | CH_1 | 96.24 | 1.02 | 0.3
UNW240 | UNW240.13 | 2026-05-01 13:23 | TMTQ11 | FAB18 | 0.3307 | 0.216 | 2.239e-11 | 3.851e-11 | 9.3055 | 8.5425 | 20 | 20 | 48.95 | 66.28 | 45.69 | 47.71 | 1156.58 | 1523.83 | CH_A | CMP02 | CH_1 | 93.56 | 1.66 | 0.47
UNW240 | UNW240.11 | 2026-05-01 13:37 | TMTQ11 | FAB18 | 0.3313 | 0.2241 | 3.197e-11 | 2.527e-11 | 9.5325 | 8.9327 | 20 | 20 | 47.82 | 65.89 | 46.44 | 45.85 | 1173.97 | 1491.11 | CH_A | CMP01 | CH_2 | 94.92 | 1.82 | 0.46
UNW240 | UNW240.25 | 2026-05-01 14:15 | TMTQ11 | FAB18 | 0.3295 | 0.2097 | 3.285e-11 | 3.726e-11 | 9.4668 | 8.7769 | 20 | 20 | 48.12 | 65.86 | 46.21 | 47.17 | 1165.79 | 1544.32 | CH_B | CMP01 | CH_1 | 93.02 | 1.76 | 0.67
UPM241 | UPM241.01 | 2026-05-01 15:15 | TMTQ11 | FAB18 | 0.3401 | 0.2314 | 2.942e-11 | 1.651e-11 | 9.7913 | 9.7496 | 20 | 20 | 48.61 | 64.42 | 44.2 | 44.48 | 1146.82 | 1462.64 | CH_B | CMP01 | CH_2 | 91.39 | 1.25 | 2.77
UNW240 | UNW240.14 | 2026-05-01 17:37 | TMTQ11 | FAB18 | 0.3239 | 0.2195 | 3.374e-11 | 3.426e-11 | 9.4271 | 8.2815 | 20 | 20 | 49.07 | 67.3 | 46.09 | 46.63 | 1175.92 | 1533.19 | CH_A | CMP01 | CH_2 | 95.28 | 1.28 | 0.1
UNW240 | UNW240.02 | 2026-05-01 18:04 | TMTQ11 | FAB18 | 0.3421 | 0.2178 | 1.483e-11 | 4.706e-11 | 9.3214 | 8.9105 | 20 | 20 | 46.64 | 66.88 | 46.93 | 44.91 | 1151.79 | 1519.73 | CH_B | CMP01 | CH_3 | 94.35 | 0.83 | 0.89
UNW240 | UNW240.12 | 2026-05-01 20:06 | TMTQ11 | FAB18 | 0.3355 | 0.2199 | 7.496e-11 | 2.983e-11 | 9.3871 | 8.9415 | 14.1 | 5.94 | 50.1 | 64.79 | 45.09 | 47.23 | 1131.73 | 1526.3 | CH_B | CMP02 | CH_2 | 94.16 | 2.9 | 0.1
UPM241 | UPM241.10 | 2026-05-01 20:46 | TMTQ11 | FAB18 | 0.3364 | 0.2358 | 1.697e-11 | 1.062e-11 | 10.8232 | 8.5323 | 20 | 20 | 49.44 | 62.82 | 43.97 | 45.58 | 1145.78 | 1425.83 | CH_B | CMP01 | CH_1 | 94.35 | 2.37 | 0.1
UPM241 | UPM241.15 | 2026-05-01 22:08 | TMTQ11 | FAB18 | 0.3432 | 0.2329 | 5.507e-11 | 1.593e-11 | 10.3054 | 8.4956 | 20 | 20 | 49.03 | 64.05 | 44.33 | 46.46 | 1102.45 | 1419.93 | CH_B | CMP02 | CH_2 | 93.97 | 2.98 | 0.1
UPA296 | UPA296.10 | 2026-05-02 00:20 | TMRF89 | FAB18 | 0.3436 | 0.2206 | 1.909e-11 | 2.18e-11 | 8.6304 | 8.7314 | 20 | 20 | [6 empty] | CH_B | CMP02 | CH_1 | 92.83 | 2.36 | 0.84
UPM241 | UPM241.07 | 2026-05-02 00:47 | TMTQ11 | FAB18 | 0.3372 | 0.2232 | 2.957e-11 | 2.573e-11 | 11.3449 | 9.3556 | 20 | 15.67 | 49.03 | 65 | 43.15 | 44.77 | 1135.57 | 1460.86 | CH_A | CMP02 | CH_2 | 94.17 | 2.11 | 1.25
UPM241 | UPM241.04 | 2026-05-02 00:49 | TMTQ11 | FAB18 | 0.3377 | 0.2313 | 1.414e-11 | 1.602e-11 | 9.7226 | 9.6567 | 20 | 20 | 47.01 | 65.2 | 44.29 | 45.45 | 1134.65 | 1456.13 | CH_A | CMP01 | CH_2 | 93.33 | 1.11 | 2.16
UPA296 | UPA296.19 | 2026-05-02 01:07 | TMRF89 | FAB18 | 0.3424 | 0.2235 | 1.086e-11 | 1.456e-11 | 9.5146 | 8.9437 | 20 | 20 | [6 empty] | CH_B | CMP02 | CH_3 | 95.73 | 0.24 | 0.48
UPM241 | UPM241.11 | 2026-05-02 01:20 | TMTQ11 | FAB18 | 0.3543 | 0.2291 | 1.801e-11 | 1.021e-11 | 10.3776 | 9.6188 | 20 | 20 | 48.23 | 64.33 | 43.23 | 45.32 | 1110.96 | 1472 | CH_A | CMP01 | CH_3 | 92 | 1.39 | 2.7
UNW240 | UNW240.22 | 2026-05-02 01:37 | TMTQ11 | FAB18 | 0.3221 | 0.216 | 2.259e-11 | 2.419e-11 | 9.0641 | 8.2994 | 20 | 20 | 48.35 | 66.36 | 48.96 | 46.66 | 1209.48 | 1550.53 | CH_A | CMP02 | CH_3 | 97.56 | 0.53 | 0.1
UNW240 | UNW240.19 | 2026-05-02 01:59 | TMTQ11 | FAB18 | 0.3264 | 0.217 | 1.551e-11 | 2.697e-11 | 9.5393 | 9.0655 | 20 | 20 | [6 empty] | CH_B | CMP01 | CH_1 | 95.7 | 1.1 | 1.13
UNW240 | UNW240.03 | 2026-05-02 02:41 | TMTQ11 | FAB18 | 0.3275 | 0.2212 | 1.354e-11 | 1.95e-11 | 9.224 | 8.5085 | 20 | 6.14 | 47.25 | 64.63 | 46.48 | 46.69 | 1177.97 | 1505.39 | CH_B | CMP01 | CH_1 | 94.06 | 1.93 | 1.21
UNW240 | UNW240.09 | 2026-05-02 02:56 | TMTQ11 | FAB18 | 0.3343 | 0.2142 | 1.721e-11 | 3.903e-11 | 9.5834 | 8.7962 | 20 | 20 | 48.05 | 67.08 | 46.32 | 46.96 | 1166.29 | 1547.96 | CH_B | CMP01 | CH_2 | 94.44 | 1.51 | 0.73
UPM241 | UPM241.05 | 2026-05-02 03:06 | TMTQ11 | FAB18 | 0.341 | 0.2313 | 2.662e-11 | 2.443e-11 | 10.0177 | 9.0055 | 20 | 20 | 49.61 | 65.65 | 44.25 | 44.76 | 1130.13 | 1472.07 | CH_B | CMP02 | CH_3 | 93.43 | 2.33 | 0.63
UNW240 | UNW240.10 | 2026-05-02 04:09 | TMTQ11 | FAB18 | 0.3256 | 0.2221 | 1.21e-11 | 2.259e-11 | 9.1329 | 9.2462 | 20 | 20 | [6 empty] | CH_A | CMP02 | CH_1 | 93.93 | 0.82 | 1.6
UNW240 | UNW240.16 | 2026-05-02 04:39 | TMTQ11 | FAB18 | 0.3344 | 0.2172 | 2.104e-11 | 3.005e-11 | 9.7045 | 9.5058 | 20 | 13.52 | [6 empty] | CH_A | CMP01 | CH_3 | 91.88 | 0.85 | 2.17
UPM241 | UPM241.21 | 2026-05-02 05:35 | TMTQ11 | FAB18 | 0.34 | 0.2289 | 1.356e-11 | 1.697e-11 | 10.2687 | 8.8805 | 20 | 20 | [6 empty] | CH_A | CMP01 | CH_2 | 93.99 | 0.88 | 1.12
UPA296 | UPA296.03 | 2026-05-02 06:54 | TMRF89 | FAB18 | 0.3367 | 0.2248 | 1.213e-11 | 1.592e-11 | 9.273 | 9.4974 | 20 | 20 | 46.74 | 63.33 | 46.54 | 44.7 | 1155.37 | 1484.92 | CH_B | CMP01 | CH_2 | 94.24 | 0.82 | 0.99
UPA296 | UPA296.01 | 2026-05-02 07:18 | TMRF89 | FAB18 | 0.3399 | 0.2242 | 1.838e-11 | 1.225e-11 | 8.8063 | 9.1711 | 20 | 20 | 47.24 | 63.7 | 48.05 | 45.57 | 1152.98 | 1533.91 | CH_B | CMP01 | CH_1 | 93.55 | 2.01 | 1.33
UNW240 | UNW240.21 | 2026-05-02 08:00 | TMTQ11 | FAB18 | 0.3375 | 0.2214 | 2.038e-11 | 3.42e-11 | 10.4128 | 8.4829 | 20 | 10.96 | 47.64 | 66.31 | 44.57 | 47.18 | 1134.89 | 1493.55 | CH_A | CMP01 | CH_2 | 93.29 | 2.5 | 0.1
UPM241 | UPM241.12 | 2026-05-02 08:10 | TMTQ11 | FAB18 | 0.3442 | 0.2274 | 3.644e-11 | 1.048e-11 | 11.2468 | 8.3513 | 20 | 20 | 48.78 | 62.18 | 42.47 | 45.08 | 1127.43 | 1488.2 | CH_B | CMP02 | CH_2 | 93.58 | 1.7 | 0.68
UPM241 | UPM241.09 | 2026-05-02 08:20 | TMTQ11 | FAB18 | 0.3514 | 0.234 | 3.462e-11 | 8.361e-12 | 11.1711 | 9.1439 | 20 | 20 | [6 empty] | CH_B | CMP01 | CH_3 | 92.91 | 1.84 | 1.23
UNW240 | UNW240.07 | 2026-05-02 08:45 | TMTQ11 | FAB18 | 0.3362 | 0.2176 | 2.55e-11 | 2.648e-11 | 9.1338 | 8.6966 | 20 | 20 | [6 empty] | CH_B | CMP02 | CH_2 | 94.64 | 1.65 | 0.3
UPA296 | UPA296.07 | 2026-05-02 09:22 | TMRF89 | FAB18 | 0.3402 | 0.2179 | 9.509e-12 | 2.002e-11 | 9.8471 | 9.3709 | 20 | 20 | [6 empty] | CH_B | CMP01 | CH_3 | 93.58 | 0.61 | 1.83
UPA296 | UPA296.17 | 2026-05-02 10:00 | TMRF89 | FAB18 | 0.3332 | 0.2289 | 1.238e-11 | 1.58e-11 | 9.7188 | 8.7114 | 20 | 20 | 45.77 | 64.01 | 45.93 | 45.93 | 1167.28 | 1515.26 | CH_A | CMP02 | CH_2 | 94.18 | 0.41 | 0.7
UPM241 | UPM241.14 | 2026-05-02 12:01 | TMTQ11 | FAB18 | 0.3467 | 0.2313 | 2.378e-11 | 9.021e-12 | 10.3811 | 8.6219 | 20 | 20 | 48.14 | 63.64 | 44.11 | 45.58 | 1112.9 | 1419.37 | CH_B | CMP02 | CH_3 | 95.34 | 1.71 | 0.1
UPA296 | UPA296.16 | 2026-05-02 12:23 | TMRF89 | FAB18 | 0.3358 | 0.2153 | 1.106e-11 | 1.086e-11 | 9.348 | 8.9893 | 20 | 20 | 47.12 | 64.53 | 45.36 | 45.99 | 1162.99 | 1568.48 | CH_A | CMP02 | CH_1 | 95.53 | 1.11 | 1.59
UPM241 | UPM241.08 | 2026-05-02 12:51 | TMTQ11 | FAB18 | 0.3513 | 0.2348 | 2.667e-11 | 2.319e-11 | 11.333 | 8.8455 | 20 | 20 | 48.51 | 62.25 | 42.41 | 46.06 | 1111.78 | 1472.11 | CH_A | CMP02 | CH_3 | 93.27 | 1.96 | 0.62
UPA296 | UPA296.25 | 2026-05-02 13:17 | TMRF89 | FAB18 | 0.3371 | 0.224 | 6.102e-12 | 3.505e-11 | 9.9027 | 9.9546 | 20 | 20 | 46.41 | 64.14 | 45.49 | 44.83 | 1171.75 | 1508.83 | CH_B | CMP02 | CH_1 | 93.93 | 0.2 | 1.8
UPA296 | UPA296.06 | 2026-05-02 17:24 | TMRF89 | FAB18 | 0.3455 | 0.2198 | 4.731e-12 | 3.838e-11 | 9.6168 | 9.1201 | 20 | 20 | [6 empty] | CH_A | CMP01 | CH_1 | 94.78 | 0.2 | 1.71
UPA296 | UPA296.09 | 2026-05-02 18:38 | TMRF89 | FAB18 | 0.3425 | 0.2268 | 5.994e-12 | 2.066e-11 | 10.6913 | 9.0784 | 20 | 20 | 45.71 | 64.88 | 44.24 | 45.84 | 1152.8 | 1490.08 | CH_B | CMP02 | CH_1 | 94.96 | 0.2 | 1.7
UPA296 | UPA296.18 | 2026-05-02 18:39 | TMRF89 | FAB18 | 0.3364 | 0.2242 | 8.815e-12 | 2.448e-11 | 10.554 | 8.6997 | 20 | 20 | [6 empty] | CH_A | CMP01 | CH_1 | 92.17 | 1.17 | 0.98
UPA296 | UPA296.14 | 2026-05-02 18:57 | TMRF89 | FAB18 | 0.3423 | 0.2223 | 6.56e-12 | 1.497e-11 | 9.9607 | 8.9409 | 20 | 20 | [6 empty] | CH_B | CMP01 | CH_1 | 95.59 | 0.2 | 1.09
UPA296 | UPA296.05 | 2026-05-02 19:40 | TMRF89 | FAB18 | 0.3401 | 0.2231 | 1.815e-11 | 1.171e-11 | 9.5275 | 8.3856 | 20 | 20 | [6 empty] | CH_A | CMP01 | CH_2 | 96.11 | 1.27 | 0.1
UPA296 | UPA296.20 | 2026-05-02 19:44 | TMRF89 | FAB18 | 0.341 | 0.2188 | 9.101e-12 | 3.624e-11 | 9.0504 | 9.8058 | 20 | 18.52 | [6 empty] | CH_B | CMP02 | CH_1 | 93.74 | 0.52 | 2.63
UPA296 | UPA296.02 | 2026-05-02 19:50 | TMRF89 | FAB18 | 0.3372 | 0.2211 | 9.433e-12 | 2.457e-11 | 9.7762 | 8.496 | 20 | 20 | 47.45 | 65.47 | 46.01 | 47.15 | 1153.15 | 1511.38 | CH_B | CMP02 | CH_1 | 94.73 | 0.49 | 0.9
UPA296 | UPA296.12 | 2026-05-02 20:05 | TMRF89 | FAB18 | 0.3294 | 0.2211 | 1.865e-11 | 1.125e-11 | 9.7558 | 9.6878 | 20 | 20 | 47.31 | 62.65 | 45.93 | 44.36 | 1186.73 | 1534.58 | CH_B | CMP01 | CH_1 | 93.71 | 0.9 | 2.39
UPA296 | UPA296.04 | 2026-05-03 00:26 | TMRF89 | FAB18 | 0.335 | 0.2132 | 2.118e-11 | 9.804e-12 | 9.6847 | 9.1612 | 20 | 20 | [6 empty] | CH_B | CMP02 | CH_3 | 94.3 | 0.67 | 1.86
UPM255 | UPM255.05 | 2026-05-05 14:04 | TMTQ11 | FAB18 | 0.3321 | 0.2133 | 4.496e-11 | 1.076e-11 | 8.5741 | 9.4491 | 20 | 20 | 48.44 | 64.71 | 46.5 | 45.92 | 1182.53 | 1544.97 | CH_B | CMP01 | CH_2 | 91.75 | 3.14 | 1.38
UPM255 | UPM255.25 | 2026-05-05 14:13 | TMTQ11 | FAB18 | 0.3326 | 0.2161 | 2.431e-11 | 2.748e-11 | 9.365 | 8.7845 | 20 | 20 | [6 empty] | CH_A | CMP02 | CH_2 | 94.02 | 1.81 | 1.03
UPM255 | UPM255.13 | 2026-05-05 16:08 | TMTQ11 | FAB18 | 0.3202 | 0.2197 | 2.855e-11 | 1.243e-11 | 9.1937 | 8.6466 | 20 | 20 | 49.22 | 64.23 | 46.55 | 47.6 | 1170.13 | 1553.99 | CH_B | CMP01 | CH_2 | 93.67 | 1.97 | 0.77
UPM255 | UPM255.24 | 2026-05-05 16:34 | TMTQ11 | FAB18 | 0.3275 | 0.2257 | 3.839e-11 | 1.732e-11 | 10.1943 | 8.6706 | 20 | 20 | 49.19 | 63.12 | 45.03 | 47.2 | 1167.15 | 1505.06 | CH_B | CMP01 | CH_2 | 93.28 | 3.17 | 0.1
UPM255 | UPM255.02 | 2026-05-05 16:39 | TMTQ11 | FAB18 | 0.3273 | 0.2194 | 2.692e-11 | 1.476e-11 | 9.4111 | 8.7085 | 20 | 20 | [6 empty] | CH_A | CMP01 | CH_3 | 95.53 | 1.73 | 0.1
UPM255 | UPM255.19 | 2026-05-05 17:39 | TMTQ11 | FAB18 | 0.3345 | 0.2227 | 1.919e-11 | 1.123e-11 | 9.4366 | 8.5881 | 20 | 20 | 48.9 | 63.75 | 46.87 | 46.4 | 1146.37 | 1537.5 | CH_A | CMP02 | CH_3 | 94.62 | 1.73 | 0.1
UPM255 | UPM255.08 | 2026-05-05 19:29 | TMTQ11 | FAB18 | 0.3352 | 0.2163 | 1.852e-11 | 1.443e-11 | 9.1583 | 8.4491 | 20 | 20 | 47.46 | 63.19 | 45.99 | 47.56 | 1168.98 | 1538.22 | CH_B | CMP01 | CH_2 | 95.88 | 1.43 | 0.12
UPM255 | UPM255.22 | 2026-05-05 20:20 | TMTQ11 | FAB18 | 0.3324 | 0.2156 | 1.914e-11 | 9.524e-12 | 9.3335 | 8.7474 | 20 | 20 | 48.34 | 64.67 | 45.69 | 45.95 | 1144.89 | 1556.73 | CH_A | CMP02 | CH_2 | 92.98 | 2.05 | 0.74
UPM255 | UPM255.17 | 2026-05-05 20:22 | TMTQ11 | FAB18 | 0.3228 | 0.2263 | 4.354e-11 | 1.042e-11 | 9.6193 | 8.6047 | 20 | 20 | [6 empty] | CH_A | CMP01 | CH_2 | 94.52 | 2.49 | 0.25
UPM255 | UPM255.04 | 2026-05-05 20:50 | TMTQ11 | FAB18 | 0.3235 | 0.2197 | 2.344e-11 | 8.663e-12 | 9.6826 | 9.1597 | 20 | 20 | 48.58 | 62.44 | 45.46 | 46.57 | 1185.11 | 1517.59 | CH_B | CMP01 | CH_2 | 93.7 | 1.81 | 1.2
UPM255 | UPM255.12 | 2026-05-05 21:13 | TMTQ11 | FAB18 | 0.3347 | 0.218 | 1.823e-11 | 2.628e-11 | 10.0429 | 8.6405 | 20 | 20 | 48.53 | 65.53 | 44.16 | 46.43 | 1146.84 | 1544.44 | CH_B | CMP01 | CH_3 | 96.33 | 1.28 | 0.35
UPM255 | UPM255.07 | 2026-05-06 00:16 | TMTQ11 | FAB18 | 0.3306 | 0.2296 | 2.822e-11 | 9.897e-12 | 9.8831 | 8.5161 | 20 | 20 | 47.67 | 61.85 | 45.65 | 46.24 | 1163.23 | 1508.77 | CH_B | CMP02 | CH_1 | 94.67 | 1.97 | 0.23
UPM255 | UPM255.23 | 2026-05-06 04:27 | TMTQ11 | FAB18 | 0.3218 | 0.22 | 1.451e-11 | 3.998e-11 | 10.0043 | 8.4017 | 20 | 20 | 48.07 | 65.39 | 46.07 | 47.27 | 1183.65 | 1524.47 | CH_B | CMP02 | CH_3 | 95.49 | 1.77 | 0.24
UPM255 | UPM255.03 | 2026-05-06 05:17 | TMTQ11 | FAB18 | 0.3196 | 0.2178 | 2.634e-11 | 3.898e-11 | 10.2228 | 9.4513 | 20 | 20 | 48.31 | 65.76 | 44.64 | 44.94 | 1188.23 | 1535.73 | CH_A | CMP02 | CH_1 | 92.72 | 0.72 | 1.89
UPM255 | UPM255.18 | 2026-05-06 09:48 | TMTQ11 | FAB18 | 0.3424 | 0.2304 | 2.957e-11 | 8.645e-12 | 9.0706 | 8.8932 | 20 | 20 | [6 empty] | CH_B | CMP01 | CH_2 | 94.03 | 1.81 | 0.78
UPM255 | UPM255.11 | 2026-05-06 10:09 | TMTQ11 | FAB18 | 0.3243 | 0.2188 | 3.174e-11 | 1.428e-11 | 9.9254 | 8.0498 | 20 | 20 | [6 empty] | CH_A | CMP02 | CH_3 | 94.27 | 1.73 | 0.1
UPM255 | UPM255.14 | 2026-05-06 11:08 | TMTQ11 | FAB18 | 0.3261 | 0.2252 | 2.001e-11 | 2.344e-11 | 9.5078 | 7.9408 | 20 | 20 | [6 empty] | CH_A | CMP01 | CH_1 | 96.46 | 1.35 | 0.1
UPM255 | UPM255.20 | 2026-05-06 13:24 | TMTQ11 | FAB18 | 0.3242 | 0.2213 | 3.844e-11 | 9.029e-12 | 9.7788 | 8.568 | 20 | 20 | 49.84 | 62.31 | 46.23 | 47.41 | 1170.33 | 1516.01 | CH_A | CMP01 | CH_3 | 95.77 | 1.13 | 0.59
UPM255 | UPM255.01 | 2026-05-06 15:47 | TMTQ11 | FAB18 | 0.3278 | 0.224 | 1.801e-11 | 1.704e-11 | 9.7865 | 8.3974 | 20 | 20 | [6 empty] | CH_A | CMP02 | CH_2 | 94.79 | 1.76 | 0.1
UPM255 | UPM255.06 | 2026-05-06 17:57 | TMTQ11 | FAB18 | 0.3374 | 0.2182 | 2.412e-11 | 1.448e-11 | 9.4703 | 8.7409 | 20 | 20 | [6 empty] | CH_A | CMP02 | CH_3 | 95.13 | 1.25 | 1.21
UNW150 | UNW150.11 | 2026-05-07 04:39 | TMWF54 | FAB18 | 0.3304 | 0.2209 | 5.085e-12 | 1.297e-11 | 9.9757 | 8.7652 | 20 | 20 | 46.07 | 64.02 | 45.27 | 47 | 1196.52 | 1510.01 | CH_A | CMP02 | CH_1 | 94.83 | 0.2 | 0.58
UNW150 | UNW150.15 | 2026-05-07 16:45 | TMWF54 | FAB18 | 0.3386 | 0.2245 | 1.544e-11 | 1.166e-11 | 9.5662 | 8.5374 | 20 | 20 | 47.64 | 64.57 | 46.63 | 47.16 | 1171.1 | 1496.9 | CH_A | CMP02 | CH_3 | 95.5 | 1 | 0.34
UNW150 | UNW150.08 | 2026-05-07 17:59 | TMWF54 | FAB18 | 0.3395 | 0.2165 | 9.545e-12 | 2.123e-11 | 9.5531 | 9.0321 | 20 | 20 | [6 empty] | CH_A | CMP02 | CH_2 | 95.48 | 0.2 | 0.72
UNW150 | UNW150.16 | 2026-05-07 18:56 | TMWF54 | FAB18 | 0.3412 | 0.2313 | 2.298e-11 | 2.684e-11 | 10.7582 | 8.2915 | 20 | 20 | 47.9 | 66.4 | 44.31 | 46.73 | 1174.13 | 1519.04 | CH_A | CMP01 | CH_3 | 94.77 | 1.41 | 0.1
UNV271 | UNV271.03 | 2026-05-08 00:40 | TMRF89 | FAB18 | 0.3294 | 0.2288 | 3.05e-11 | 1.317e-11 | 9.964 | 10.0502 | 20 | 20 | [6 empty] | CH_B | CMP02 | CH_1 | 92.94 | 0.98 | 2.71
UNW150 | UNW150.12 | 2026-05-08 00:52 | TMWF54 | FAB18 | 0.3454 | 0.2281 | 1.076e-11 | 4.845e-11 | 9.3956 | 9.1196 | 20 | 20 | 46.61 | 65.47 | 46.53 | 47.43 | 1167.97 | 1521.29 | CH_A | CMP01 | CH_2 | 94.3 | 0.43 | 1.17
UNW150 | UNW150.01 | 2026-05-08 01:03 | TMWF54 | FAB18 | 0.3342 | 0.2313 | 9.36e-12 | 1.458e-11 | 10.3554 | 8.5258 | 20 | 20 | [6 empty] | CH_B | CMP01 | CH_2 | 96.34 | 0.62 | 0.1
UNV271 | UNV271.18 | 2026-05-08 01:06 | TMRF89 | FAB18 | 0.3546 | 0.2225 | 1.052e-11 | 1.389e-11 | 9.994 | 8.4147 | 20 | 20 | 46.95 | 64.23 | 45.22 | 45.47 | 1149.78 | 1514.02 | CH_A | CMP01 | CH_1 | 95.25 | 0.88 | 0.1
UNV271 | UNV271.13 | 2026-05-08 01:17 | TMRF89 | FAB18 | 0.3348 | 0.2233 | 2.828e-11 | 1.216e-11 | 9.9941 | 9.7574 | 20 | 20 | [6 empty] | CH_A | CMP01 | CH_1 | 91.51 | 1.86 | 2.2
UNW150 | UNW150.14 | 2026-05-08 01:20 | TMWF54 | FAB18 | 0.3363 | 0.2234 | 2.188e-11 | 4.691e-11 | 9.0468 | 8.8298 | 20 | 20 | [6 empty] | CH_B | CMP02 | CH_2 | 94.08 | 1.52 | 0.76
UNV271 | UNV271.25 | 2026-05-08 01:58 | TMRF89 | FAB18 | 0.3385 | 0.2272 | 2.329e-11 | 1.224e-11 | 10.5351 | 9.6308 | 20 | 20 | [6 empty] | CH_B | CMP02 | CH_3 | 91.51 | 2.71 | 2.2
UNV271 | UNV271.23 | 2026-05-08 02:35 | TMRF89 | FAB18 | 0.3486 | 0.2288 | 3.184e-11 | 1.007e-11 | 10.2196 | 8.7033 | 20 | 20 | 48.03 | 63.95 | 44.51 | 46.75 | 1147.3 | 1516.89 | CH_A | CMP02 | CH_1 | 93.63 | 2.16 | 0.99
UNW150 | UNW150.09 | 2026-05-08 03:59 | TMWF54 | FAB18 | 0.3355 | 0.2226 | 1.269e-11 | 4.868e-11 | 9.8342 | 8.8048 | 20 | 20 | 46.74 | 66.32 | 45.88 | 46.92 | 1186.48 | 1513.97 | CH_B | CMP02 | CH_1 | 95.49 | 0.45 | 0.53
UNV271 | UNV271.01 | 2026-05-08 04:06 | TMRF89 | FAB18 | 0.3401 | 0.2207 | 2.419e-11 | 4.777e-11 | 9.9596 | 9.2836 | 20 | 15.65 | [6 empty] | CH_B | CMP01 | CH_1 | 93.98 | 1.37 | 0.63
UNW150 | UNW150.25 | 2026-05-08 04:40 | TMWF54 | FAB18 | 0.342 | 0.2237 | 8.294e-12 | 2.034e-11 | 9.836 | 8.8261 | 20 | 20 | [6 empty] | CH_A | CMP01 | CH_2 | 95.75 | 0.33 | 0.63
UNW150 | UNW150.20 | 2026-05-08 06:48 | TMWF54 | FAB18 | 0.3461 | 0.2232 | 2.102e-11 | 1.337e-11 | 9.8293 | 8.6956 | 20 | 20 | 47.84 | 65.17 | 45.16 | 46.38 | 1179.88 | 1522.3 | CH_A | CMP02 | CH_2 | 96.29 | 1.46 | 0.1
UNV271 | UNV271.21 | 2026-05-08 08:01 | TMRF89 | FAB18 | 0.3432 | 0.2261 | 1.149e-11 | 1.986e-11 | 9.8197 | 9.9114 | 20 | 20 | 47.95 | 63.7 | 45.26 | 45.14 | 1135.66 | 1501.82 | CH_B | CMP02 | CH_3 | 93.81 | 0.67 | 1.92
UNW150 | UNW150.03 | 2026-05-08 08:25 | TMWF54 | FAB18 | 0.3332 | 0.2244 | 1.243e-11 | 1.748e-11 | 10.0869 | 9.4052 | 20 | 20 | 46.8 | 64.01 | 44.99 | 46.59 | 1198.3 | 1528.16 | CH_A | CMP02 | CH_3 | 93.99 | 0.62 | 2.03
UNV271 | UNV271.15 | 2026-05-08 08:36 | TMRF89 | FAB18 | 0.345 | 0.2218 | 1.03e-11 | 9.075e-12 | 10.2581 | 9.19 | 20 | 20 | 47.21 | 64.96 | 43.72 | 45.82 | 1160.52 | 1491.4 | CH_B | CMP01 | CH_1 | 92.96 | 1.69 | 1.5
UNW150 | UNW150.02 | 2026-05-08 09:00 | TMWF54 | FAB18 | 0.3353 | 0.2313 | 1.58e-11 | 2.009e-11 | 9.368 | 9.1917 | 20 | 20 | 48.03 | 64.28 | 44.97 | 47.18 | 1177.9 | 1499.47 | CH_A | CMP01 | CH_3 | 94.17 | 1.3 | 1.02
UNV271 | UNV271.04 | 2026-05-08 10:15 | TMRF89 | FAB18 | 0.3453 | 0.2236 | 4.457e-11 | 1.146e-11 | 10.5321 | 9.5129 | 20 | 20 | [6 empty] | CH_A | CMP01 | CH_2 | 91.64 | 2.1 | 1.54
UNV271 | UNV271.12 | 2026-05-08 11:29 | TMRF89 | FAB18 | 0.3373 | 0.22 | 2.237e-11 | 2.959e-11 | 10.5735 | 9.6542 | 20 | 11.3 | 48.21 | 65.7 | 43.91 | 44.67 | 1155.99 | 1531.62 | CH_B | CMP02 | CH_3 | 94.01 | 1.48 | 1.98
UPC167 | UPC167.21 | 2026-05-08 13:16 | TMWF54 | FAB18 | 0.3367 | 0.2283 | 2.974e-11 | 1.098e-11 | 9.0738 | 9.1823 | 20 | 20 | 48.57 | 63.03 | 47.84 | 46.73 | 1157.31 | 1521.31 | CH_A | CMP01 | CH_1 | 94.95 | 1.77 | 0.56
UPC167 | UPC167.05 | 2026-05-08 13:30 | TMWF54 | FAB18 | 0.3428 | 0.2339 | 4.604e-11 | 1.37e-11 | 8.981 | 10.2376 | 20 | 20 | 49.35 | 62.15 | 47.26 | 44.36 | 1144.24 | 1519.59 | CH_A | CMP02 | CH_1 | 89.87 | 2.99 | 3.14
UPC167 | UPC167.10 | 2026-05-08 13:32 | TMWF54 | FAB18 | 0.3478 | 0.2268 | 1.708e-11 | 1.858e-11 | 8.7549 | 8.9244 | 20 | 20 | [6 empty] | CH_B | CMP01 | CH_1 | 95.03 | 1.59 | 0.71
UPC167 | UPC167.17 | 2026-05-08 13:46 | TMWF54 | FAB18 | 0.3419 | 0.2161 | 1.062e-11 | 1.157e-11 | 9.306 | 8.8196 | 20 | 20 | 47.58 | 63.62 | 47.2 | 46.23 | 1128.56 | 1520.28 | CH_B | CMP01 | CH_1 | 93.39 | 1.46 | 1.41
UPC167 | UPC167.20 | 2026-05-08 13:49 | TMWF54 | FAB18 | 0.3409 | 0.2285 | 2.801e-11 | 1.196e-11 | 9.4181 | 8.9724 | 20 | 20 | [6 empty] | CH_B | CMP01 | CH_1 | 95.77 | 0.26 | 0.5
UPC167 | UPC167.18 | 2026-05-08 13:51 | TMWF54 | FAB18 | 0.3387 | 0.2253 | 2.074e-11 | 2.34e-11 | 9.0815 | 9.5248 | 20 | 20 | 48.4 | 65.47 | 47.22 | 44.98 | 1197.72 | 1520.15 | CH_A | CMP02 | CH_3 | 94.16 | 1.7 | 2.21
UNV271 | UNV271.05 | 2026-05-08 13:54 | TMRF89 | FAB18 | 0.3476 | 0.2214 | 3.246e-11 | 1.354e-11 | 9.2211 | 9.3201 | 20 | 20 | [6 empty] | CH_A | CMP02 | CH_1 | 92.29 | 2.49 | 1.21
UNV271 | UNV271.10 | 2026-05-08 14:37 | TMRF89 | FAB18 | 0.3334 | 0.2282 | 2.282e-11 | 2.032e-11 | 10.0204 | 9.4593 | 20 | 20 | [6 empty] | CH_A | CMP02 | CH_1 | 90.72 | 2.61 | 2.11
UNV271 | UNV271.19 | 2026-05-08 15:07 | TMRF89 | FAB18 | 0.3528 | 0.2292 | 2.552e-11 | 8.527e-12 | 9.7337 | 8.184 | 20 | 20 | 47.54 | 63.8 | 45.79 | 45.86 | 1119.39 | 1487.82 | CH_B | CMP01 | CH_3 | 94.51 | 1.75 | 0.1
UNV225 | UNV225.10 | 2026-05-08 18:03 | TMTQ11 | FAB18 | 0.3296 | 0.2155 | 2.951e-11 | 1.356e-11 | 9.0098 | 9.4475 | 20 | 20 | [6 empty] | CH_B | CMP02 | CH_1 | 94.63 | 1.01 | 1.98
UNV225 | UNV225.14 | 2026-05-08 18:38 | TMTQ11 | FAB18 | 0.3362 | 0.2208 | 1.087e-10 | 7.652e-12 | 8.7134 | 9.6299 | 20 | 20 | 50.09 | 62.52 | 47.89 | 44.31 | 1128.97 | 1510.18 | CH_B | CMP01 | CH_1 | 90.69 | 3.41 | 1.8
UPC167 | UPC167.03 | 2026-05-08 19:45 | TMWF54 | FAB18 | 0.3418 | 0.2309 | 3.368e-11 | 1.563e-11 | 9.2245 | 9.1305 | 20 | 20 | [6 empty] | CH_A | CMP02 | CH_2 | 94.79 | 1.7 | 0.85
UNV235 | UNV235.12 | 2026-05-08 20:14 | TMTQ11 | FAB18 | 0.3325 | 0.2354 | 1.712e-11 | 8.494e-12 | 9.7153 | 9.2272 | 20 | 20 | [6 empty] | CH_B | CMP02 | CH_1 | 94.89 | 0.46 | 1.27
UPC167 | UPC167.01 | 2026-05-08 20:35 | TMWF54 | FAB18 | 0.3499 | 0.2299 | 2.068e-11 | 1.138e-11 | 9.6848 | 9.1098 | 20 | 20 | 47.83 | 63.64 | 45.55 | 45.73 | 1141.58 | 1482.52 | CH_A | CMP01 | CH_3 | 93.64 | 1.22 | 1.34
UPC167 | UPC167.24 | 2026-05-08 21:37 | TMWF54 | FAB18 | 0.3409 | 0.2266 | 5.584e-11 | 1.234e-11 | 9.6177 | 8.9561 | 20 | 20 | 48.14 | 63.68 | 46.13 | 47.17 | 1117.05 | 1491.33 | CH_A | CMP01 | CH_1 | 93.07 | 3.01 | 1.06
UNV235 | UNV235.18 | 2026-05-08 21:46 | TMTQ11 | FAB18 | 0.3344 | 0.2235 | 2.515e-11 | 3.102e-11 | 9.5125 | 7.9536 | 20 | 20 | [6 empty] | CH_A | CMP01 | CH_1 | 95.43 | 2.32 | 0.1
UNV225 | UNV225.24 | 2026-05-08 22:07 | TMTQ11 | FAB18 | 0.3282 | 0.2162 | 4.676e-11 | 1.098e-11 | 8.9421 | 9.2683 | 20 | 20 | [6 empty] | CH_A | CMP02 | CH_3 | 92.24 | 2.67 | 1.73
UNV235 | UNV235.11 | 2026-05-08 22:45 | TMTQ11 | FAB18 | 0.3351 | 0.2291 | 3.331e-11 | 9.727e-12 | 8.1229 | 8.6789 | 20 | 20 | 48.17 | 63.62 | 48.38 | 46.92 | 1160.51 | 1458.37 | CH_B | CMP02 | CH_2 | 94.99 | 1.46 | 0.1
UNV235 | UNV235.15 | 2026-05-08 23:15 | TMTQ11 | FAB18 | 0.3371 | 0.2322 | 6.605e-12 | 2.063e-11 | 8.7168 | 8.2156 | 20 | 20 | 46.19 | 64.19 | 47.77 | 46.32 | 1178.86 | 1464.47 | CH_B | CMP01 | CH_2 | 95.39 | 1.7 | 0.1
UPC167 | UPC167.09 | 2026-05-08 23:19 | TMWF54 | FAB18 | 0.3369 | 0.2238 | 4.19e-11 | 1.667e-11 | 8.6117 | 9.1999 | 20 | 20 | 48.65 | 64.04 | 47.93 | 46.6 | 1159.36 | 1519.76 | CH_A | CMP02 | CH_2 | 95.02 | 1.62 | 0.5
UNV235 | UNV235.02 | 2026-05-09 00:55 | TMTQ11 | FAB18 | 0.3367 | 0.2181 | 1.627e-11 | 7.097e-12 | 8.973 | 9.0968 | 20 | 20 | 47.68 | 63.14 | 46.38 | 46.63 | 1156.85 | 1523.95 | CH_A | CMP01 | CH_2 | 93.7 | 1.26 | 0.97
UNV225 | UNV225.15 | 2026-05-09 01:01 | TMTQ11 | FAB18 | 0.3391 | 0.2155 | 2.965e-11 | 1.102e-11 | 8.6698 | 9.586 | 20 | 20 | 49.07 | 62.93 | 47.84 | 44.91 | 1138.56 | 1542.39 | CH_A | CMP02 | CH_2 | 93.28 | 1.15 | 2.16
UNV235 | UNV235.17 | 2026-05-09 02:45 | TMTQ11 | FAB18 | 0.3477 | 0.232 | 1.586e-11 | 8.592e-12 | 8.4935 | 9.3472 | 20 | 20 | 47.09 | 63.46 | 47.37 | 45.83 | 1149.45 | 1454.06 | CH_A | CMP01 | CH_2 | 93.96 | 1.94 | 0.99
UNV235 | UNV235.07 | 2026-05-09 03:22 | TMTQ11 | FAB18 | 0.3324 | 0.2292 | 1.909e-11 | 9.614e-12 | 9.736 | 9.4368 | 20 | 20 | 47.55 | 62.14 | 46.22 | 44.74 | 1176.75 | 1509.15 | CH_B | CMP02 | CH_1 | 94.11 | 1.68 | 1.2
UNV271 | UNV271.08 | 2026-05-09 03:33 | TMRF89 | FAB18 | 0.3355 | 0.2296 | 2.007e-11 | 1.614e-11 | 9.4524 | 9.4711 | 20 | 20 | 48.32 | 63.25 | 46.21 | 45.71 | 1163.76 | 1486.33 | CH_B | CMP01 | CH_3 | 92.66 | 1.95 | 1.78
UPC167 | UPC167.12 | 2026-05-09 05:09 | TMWF54 | FAB18 | 0.34 | 0.2275 | 2.613e-11 | 9.674e-12 | 9.5381 | 9.835 | 14.86 | 20 | 48.75 | 64.82 | 47.09 | 45.25 | 1152.61 | 1518.82 | CH_B | CMP02 | CH_2 | 92.46 | 1.8 | 2.19
UPC167 | UPC167.06 | 2026-05-09 05:26 | TMWF54 | FAB18 | 0.3458 | 0.226 | 3.266e-11 | 1.295e-11 | 8.7221 | 8.8455 | 20 | 20 | [6 empty] | CH_A | CMP01 | CH_2 | 93.37 | 1.94 | 1.35
UNV225 | UNV225.23 | 2026-05-09 05:54 | TMTQ11 | FAB18 | 0.3359 | 0.223 | 5.352e-11 | 1.213e-11 | 9.0396 | 9.4503 | 20 | 20 | 48.67 | 62.73 | 47.73 | 45.18 | 1147.57 | 1521 | CH_B | CMP02 | CH_3 | 93.27 | 2.53 | 1.82
UPC167 | UPC167.04 | 2026-05-09 06:19 | TMWF54 | FAB18 | 0.3379 | 0.2243 | 2.446e-11 | 2.721e-11 | 9.037 | 9.5998 | 20 | 20 | [6 empty] | CH_B | CMP01 | CH_2 | 93.92 | 0.75 | 2.14
UNW149 | UNW149.14 | 2026-05-09 06:20 | TMWF54 | FAB18 | 0.3482 | 0.2168 | 1.415e-11 | 1.406e-11 | 8.6404 | 9.4008 | 20 | 20 | 46.76 | 62.42 | 47.22 | 45.38 | 1132.53 | 1550.63 | CH_B | CMP02 | CH_3 | 93.04 | 1.67 | 2.31
UNV225 | UNV225.02 | 2026-05-09 06:26 | TMTQ11 | FAB18 | 0.3327 | 0.223 | 4.038e-11 | 2.143e-11 | 9.0615 | 9.1201 | 20 | 20 | 49.35 | 64.1 | 46.29 | 45.04 | 1135.14 | 1497.52 | CH_A | CMP01 | CH_1 | 92.88 | 2.63 | 0.96
UNW149 | UNW149.16 | 2026-05-09 06:42 | TMWF54 | FAB18 | 0.3301 | 0.2154 | 1.343e-11 | 7.786e-12 | 8.8252 | 8.5466 | 20 | 20 | 46.8 | 63.09 | 48.09 | 46.75 | 1220.01 | 1557.21 | CH_A | CMP01 | CH_1 | 94.45 | 0.92 | 0.24
UNW149 | UNW149.03 | 2026-05-09 07:03 | TMWF54 | FAB18 | 0.338 | 0.2172 | 1.95e-11 | 1.249e-11 | 9.3168 | 8.7115 | 20 | 20 | 47.74 | 63.05 | 47.46 | 47.25 | 1162.57 | 1575.3 | CH_B | CMP01 | CH_2 | 94.2 | 1.47 | 0.11
UNV225 | UNV225.04 | 2026-05-09 07:24 | TMTQ11 | FAB18 | 0.337 | 0.2217 | 1.554e-11 | 6.065e-12 | 9.0314 | 9.2552 | 20 | 20 | 48.81 | 60.44 | 46.76 | 44.86 | 1157.87 | 1548.77 | CH_B | CMP01 | CH_3 | 93.13 | 1.41 | 1.48
UPC167 | UPC167.07 | 2026-05-09 07:50 | TMWF54 | FAB18 | 0.3436 | 0.2206 | 2.946e-11 | 1.372e-11 | 9.5078 | 9.5777 | 20 | 20 | 49.35 | 63.89 | 47.36 | 46.49 | 1142.11 | 1508.98 | CH_A | CMP01 | CH_3 | 91.47 | 2.66 | 2.31
UNV235 | UNV235.16 | 2026-05-09 08:50 | TMTQ11 | FAB18 | 0.3284 | 0.2217 | 3.196e-11 | 1.345e-11 | 9.8596 | 9.0274 | 20 | 20 | 49 | 63.64 | 45.99 | 46.47 | 1188.89 | 1508.78 | CH_B | CMP01 | CH_2 | 93.05 | 2.17 | 1.56
UNW149 | UNW149.13 | 2026-05-09 10:13 | TMWF54 | FAB18 | 0.3334 | 0.2155 | 3.018e-11 | 1.538e-11 | 9.4445 | 8.9951 | 20 | 20 | 47.36 | 63.14 | 47.25 | 45.6 | 1170.78 | 1554.92 | CH_B | CMP02 | CH_2 | 93.4 | 1.92 | 0.95
UPM285 | UPM285.09 | 2026-05-09 10:18 | TMRF89 | FAB18 | 0.3353 | 0.2202 | 2.968e-11 | 2.245e-11 | 10.3055 | 8.0436 | 20 | 20 | [6 empty] | CH_A | CMP02 | CH_3 | 95.17 | 1.63 | 0.1
UNV225 | UNV225.09 | 2026-05-09 10:23 | TMTQ11 | FAB18 | 0.3442 | 0.2212 | 4.099e-11 | 7.022e-12 | 8.9799 | 8.5985 | 20 | 20 | [6 empty] | CH_A | CMP02 | CH_2 | 95.26 | 1.44 | 0.1
UNV225 | UNV225.07 | 2026-05-09 10:59 | TMTQ11 | FAB18 | 0.335 | 0.2154 | 2.33e-11 | 8.368e-12 | 9.0434 | 9.1886 | 20 | 20 | [6 empty] | CH_A | CMP01 | CH_3 | 95.12 | 1.35 | 0.72
UNV225 | UNV225.08 | 2026-05-09 11:52 | TMTQ11 | FAB18 | 0.3226 | 0.2259 | 4.455e-11 | 3.037e-12 | 10.1523 | 9.1698 | 20 | 20 | 49.53 | 63.45 | 45.94 | 45.65 | 1189.88 | 1502.58 | CH_A | CMP02 | CH_3 | 92.97 | 2.3 | 1.29
UNV225 | UNV225.17 | 2026-05-09 13:24 | TMTQ11 | FAB18 | 0.3316 | 0.2258 | 2.648e-11 | 5.152e-12 | 9.0797 | 8.9378 | 20 | 20 | 49.47 | 62 | 47.56 | 46.53 | 1171.5 | 1493.66 | CH_A | CMP01 | CH_3 | 93.53 | 1.65 | 1.41
UNW149 | UNW149.08 | 2026-05-09 13:27 | TMWF54 | FAB18 | 0.3296 | 0.2184 | 1.439e-11 | 5.086e-12 | 9.4808 | 9.1392 | 20 | 20 | 47.62 | 61.93 | 46.62 | 46.09 | 1170.05 | 1585.63 | CH_A | CMP01 | CH_1 | 93.61 | 1.23 | 0.25
UPM285 | UPM285.02 | 2026-05-09 14:06 | TMRF89 | FAB18 | 0.3387 | 0.2281 | 2.231e-11 | 7.594e-12 | 10.4281 | 8.7008 | 20 | 20 | [6 empty] | CH_A | CMP01 | CH_1 | 94.02 | 1.98 | 0.1
UPM285 | UPM285.13 | 2026-05-09 14:17 | TMRF89 | FAB18 | 0.3217 | 0.2271 | 2.225e-11 | 2.062e-11 | 9.4192 | 8.9268 | 20 | 20 | [6 empty] | CH_A | CMP01 | CH_1 | 93.58 | 1.82 | 1.41
UPC167 | UPC167.19 | 2026-05-09 15:09 | TMWF54 | FAB18 | 0.3444 | 0.2235 | 4.811e-11 | 1.228e-11 | 9.0413 | 9.0841 | 20 | 20 | 49.68 | 64.37 | 47.01 | 46.58 | 1161.05 | 1508.04 | CH_A | CMP01 | CH_2 | 92.98 | 2.48 | 0.46
UNW149 | UNW149.17 | 2026-05-09 15:34 | TMWF54 | FAB18 | 0.3452 | 0.2244 | 1.482e-11 | 1.237e-11 | 9.7396 | 9.1972 | 20 | 20 | [6 empty] | CH_A | CMP01 | CH_3 | 93.93 | 1.55 | 1.42
UPC167 | UPC167.11 | 2026-05-09 16:02 | TMWF54 | FAB18 | 0.3516 | 0.2306 | 1.626e-11 | 1.896e-11 | 9.577 | 9.2323 | 20 | 20 | 48.11 | 64.49 | 46.41 | 46.78 | 1149.44 | 1496.62 | CH_A | CMP02 | CH_3 | 93.5 | 1.4 | 0.84
UNV225 | UNV225.20 | 2026-05-09 17:02 | TMTQ11 | FAB18 | 0.3447 | 0.2274 | 2.913e-11 | 1.572e-11 | 9.2392 | 9.0516 | 20 | 20 | [6 empty] | CH_B | CMP02 | CH_3 | 92.71 | 1.85 | 1.37
UPM285 | UPM285.08 | 2026-05-09 17:03 | TMRF89 | FAB18 | 0.3343 | 0.2298 | 1.994e-11 | 1.115e-11 | 10.3804 | 9.0703 | 20 | 20 | 48.01 | 61.96 | 45.49 | 46.13 | 1185.94 | 1493.32 | CH_A | CMP02 | CH_1 | 91.14 | 1.74 | 1.4
UPM285 | UPM285.20 | 2026-05-09 17:07 | TMRF89 | FAB18 | 0.3366 | 0.2385 | 2.661e-11 | 1.099e-11 | 9.4942 | 8.2128 | 20 | 20 | 48.3 | 64.03 | 46.4 | 47.97 | 1175.19 | 1439.34 | CH_A | CMP02 | CH_1 | 96.36 | 0.91 | 0.1
UNV225 | UNV225.16 | 2026-05-09 17:21 | TMTQ11 | FAB18 | 0.3353 | 0.2237 | 4.309e-11 | 1.615e-11 | 8.8721 | 9.9704 | 20 | 20 | 49.08 | 63.63 | 46.85 | 45.01 | 1163.65 | 1506.12 | CH_B | CMP02 | CH_2 | 90.87 | 2.86 | 2.85
UPC167 | UPC167.23 | 2026-05-09 17:46 | TMWF54 | FAB18 | 0.3542 | 0.2307 | 3.339e-11 | 9.39e-12 | 9.2516 | 8.5292 | 20 | 20 | 49.93 | 64.72 | 45.91 | 47.3 | 1113.48 | 1481.68 | CH_A | CMP02 | CH_1 | 95.03 | 1.35 | 0.24
UNV225 | UNV225.22 | 2026-05-09 17:55 | TMTQ11 | FAB18 | 0.3355 | 0.226 | 3.954e-11 | 1.893e-11 | 9.2746 | 9.6055 | 12.04 | 20 | 50.1 | 63.96 | 46.85 | 45.12 | 1134.69 | 1498.83 | CH_B | CMP01 | CH_3 | 91.55 | 2.57 | 2.17
UNW149 | UNW149.06 | 2026-05-09 18:48 | TMWF54 | FAB18 | 0.3406 | 0.2147 | 1.171e-11 | 6.556e-12 | 8.6166 | 9.4761 | 20 | 20 | [6 empty] | CH_B | CMP02 | CH_1 | 92.51 | 1 | 2.46
UNV225 | UNV225.03 | 2026-05-09 19:19 | TMTQ11 | FAB18 | 0.3336 | 0.23 | 3.413e-11 | 1.126e-11 | 9.1267 | 9.6889 | 20 | 20 | [6 empty] | CH_A | CMP01 | CH_2 | 92.2 | 2.57 | 2.51
UNV225 | UNV225.13 | 2026-05-09 20:14 | TMTQ11 | FAB18 | 0.3294 | 0.224 | 4.657e-11 | 8.718e-12 | 9.4284 | 8.6509 | 20 | 20 | [6 empty] | CH_B | CMP02 | CH_2 | 94.61 | 2.33 | 0.15
UNW149 | UNW149.02 | 2026-05-09 20:30 | TMWF54 | FAB18 | 0.3384 | 0.2223 | 1.086e-11 | 1.526e-11 | 9.6118 | 9.7331 | 20 | 20 | [6 empty] | CH_A | CMP01 | CH_2 | 94.02 | 0.45 | 1.83
UNV235 | UNV235.05 | 2026-05-09 20:42 | TMTQ11 | FAB18 | 0.3381 | 0.2272 | 1.543e-11 | 6.39e-12 | 9.4613 | 9.171 | 20 | 20 | 48.04 | 61.43 | 46.88 | 45.45 | 1145.6 | 1525.47 | CH_B | CMP01 | CH_1 | 92.83 | 1.8 | 1.15
UPM285 | UPM285.16 | 2026-05-09 21:33 | TMRF89 | FAB18 | 0.333 | 0.2259 | 2.166e-11 | 1.055e-11 | 9.7587 | 8.4278 | 20 | 20 | [6 empty] | CH_B | CMP02 | CH_3 | 95.62 | 1.67 | 0.1
UPM285 | UPM285.23 | 2026-05-09 21:42 | TMRF89 | FAB18 | 0.3253 | 0.2278 | 3.154e-11 | 1.57e-11 | 8.8868 | 8.4361 | 20 | 20 | 47.46 | 64.05 | 45.86 | 47.26 | 1188.48 | 1496.92 | CH_A | CMP02 | CH_2 | 95.63 | 2 | 0.1
UNV235 | UNV235.22 | 2026-05-09 21:47 | TMTQ11 | FAB18 | 0.3192 | 0.2341 | 2.296e-11 | 1.386e-11 | 9.0646 | 8.9809 | 20 | 20 | 48.2 | 62.93 | 47.14 | 45.97 | 1194.29 | 1472.1 | CH_A | CMP02 | CH_3 | 93.26 | 1.68 | 0.7
UPM285 | UPM285.12 | 2026-05-09 22:18 | TMRF89 | FAB18 | 0.3296 | 0.2291 | 1.276e-11 | 2.028e-11 | 8.5744 | 9.1809 | 20 | 20 | 46.92 | 64.08 | 46.88 | 46.97 | 1184.61 | 1488.82 | CH_A | CMP01 | CH_2 | 92.77 | 1.58 | 1.52
UNV235 | UNV235.06 | 2026-05-09 22:22 | TMTQ11 | FAB18 | 0.3436 | 0.2271 | 2.867e-11 | 1.361e-11 | 8.7647 | 9.4178 | 20 | 20 | [6 empty] | CH_B | CMP02 | CH_2 | 91.77 | 2.26 | 1.66
UNW149 | UNW149.15 | 2026-05-09 22:35 | TMWF54 | FAB18 | 0.3371 | 0.2184 | 8.416e-12 | 9.574e-12 | 8.8369 | 8.8789 | 20 | 20 | 46.99 | 62.83 | 47.71 | 45.89 | 1190.12 | 1569.36 | CH_A | CMP02 | CH_1 | 95.56 | 0.8 | 0.93
UNW149 | UNW149.18 | 2026-05-09 23:26 | TMWF54 | FAB18 | 0.3415 | 0.2204 | 8.49e-12 | 1.571e-11 | 8.8287 | 8.7314 | 20 | 20 | 46.84 | 62.41 | 47.69 | 46.95 | 1166.1 | 1523.6 | CH_B | CMP01 | CH_2 | 95.93 | 0.2 | 0.55
UNW149 | UNW149.04 | 2026-05-09 23:37 | TMWF54 | FAB18 | 0.3453 | 0.2237 | 9.276e-12 | 1.121e-11 | 10.284 | 9.3911 | 6.3 | 20 | [6 empty] | CH_A | CMP01 | CH_3 | 93.93 | 0.57 | 1.85
UPM285 | UPM285.24 | 2026-05-10 00:14 | TMRF89 | FAB18 | 0.3441 | 0.232 | 1.057e-11 | 1.124e-11 | 9.2457 | 8.3306 | 20 | 20 | [6 empty] | CH_A | CMP01 | CH_1 | 95.13 | 0.95 | 0.1
UPM285 | UPM285.07 | 2026-05-10 00:47 | TMRF89 | FAB18 | 0.3209 | 0.225 | 3.473e-11 | 5.141e-12 | 9.1292 | 8.2632 | 20 | 20 | 48.13 | 61.57 | 46.82 | 48.85 | 1197.97 | 1505.75 | CH_A | CMP02 | CH_1 | 93.26 | 2.93 | 0.43
UNW149 | UNW149.21 | 2026-05-10 01:08 | TMWF54 | FAB18 | 0.3553 | 0.2194 | 3.301e-11 | 2.624e-11 | 9.1522 | 8.5456 | 20 | 20 | 47.58 | 63.71 | 46.27 | 46.25 | 1143.26 | 1529.48 | CH_B | CMP02 | CH_3 | 94 | 2.18 | 0.39
UPM285 | UPM285.06 | 2026-05-10 01:20 | TMRF89 | FAB18 | 0.3291 | 0.2265 | 9.461e-12 | 1.203e-11 | 10.2333 | 8.0674 | 20 | 20 | [6 empty] | CH_B | CMP01 | CH_2 | 94.9 | 0.75 | 0.1
UNW149 | UNW149.12 | 2026-05-10 02:55 | TMWF54 | FAB18 | 0.351 | 0.2298 | 1.451e-11 | 5.427e-12 | 9.0916 | 8.7995 | 20 | 20 | [6 empty] | CH_B | CMP01 | CH_2 | 94.16 | 1.8 | 0.9
UNW149 | UNW149.01 | 2026-05-10 03:33 | TMWF54 | FAB18 | 0.3343 | 0.2268 | 9.888e-12 | 1.29e-11 | 8.6496 | 9.3817 | 20 | 20 | 46.75 | 64.16 | 48 | 46.43 | 1163.18 | 1518.78 | CH_A | CMP01 | CH_2 | 94.15 | 0.78 | 2.02
UPM285 | UPM285.25 | 2026-05-10 05:33 | TMRF89 | FAB18 | 0.3313 | 0.2253 | 1.35e-11 | 1.192e-11 | 9.2753 | 8.6455 | 20 | 20 | [6 empty] | CH_A | CMP01 | CH_1 | 95.04 | 1.12 | 0.7
UPM285 | UPM285.15 | 2026-05-10 06:31 | TMRF89 | FAB18 | 0.3288 | 0.2265 | 2.079e-11 | 1.75e-11 | 8.8946 | 8.3235 | 20 | 20 | [6 empty] | CH_A | CMP02 | CH_2 | 95.2 | 1.62 | 0.1
UNW149 | UNW149.23 | 2026-05-10 09:23 | TMWF54 | FAB18 | 0.3439 | 0.2211 | 1.287e-11 | 1.111e-11 | 9.4132 | 9.0497 | 20 | 20 | 46.75 | 63.17 | 46.28 | 45.81 | 1159.77 | 1530.86 | CH_B | CMP01 | CH_3 | 95.1 | 0.34 | 0.98
UPM285 | UPM285.05 | 2026-05-10 10:29 | TMRF89 | FAB18 | 0.3307 | 0.2288 | 4.11e-11 | 6.736e-12 | 9.3107 | 7.7889 | 20 | 20 | 48.63 | 63.07 | 47.3 | 48.57 | 1184.01 | 1497.06 | CH_B | CMP02 | CH_2 | 93.91 | 2.68 | 0.1
UNW149 | UNW149.24 | 2026-05-10 11:00 | TMWF54 | FAB18 | 0.3383 | 0.2252 | 1.91e-11 | 5.997e-12 | 9.0413 | 9.9396 | 20 | 20 | 47.03 | 61.21 | 46.33 | 44.46 | 1175.08 | 1558.64 | CH_B | CMP02 | CH_2 | 92.62 | 1.68 | 2.57
UPM285 | UPM285.11 | 2026-05-10 12:49 | TMRF89 | FAB18 | 0.339 | 0.2281 | 3.392e-11 | 6.413e-12 | 9.7683 | 8.4573 | 20 | 20 | 47.78 | 61.89 | 46.73 | 47.38 | 1163.56 | 1511.3 | CH_A | CMP01 | CH_1 | 93.46 | 1.87 | 0.1
UPM285 | UPM285.14 | 2026-05-10 12:52 | TMRF89 | FAB18 | 0.3269 | 0.2273 | 5.113e-11 | 9.284e-12 | 9.0014 | 8.5128 | 20 | 20 | 49.27 | 63.9 | 46.48 | 47.1 | 1206.51 | 1499.33 | CH_B | CMP01 | CH_3 | 94.36 | 1.83 | 0.1
UPM285 | UPM285.01 | 2026-05-10 13:25 | TMRF89 | FAB18 | 0.3385 | 0.2272 | 1.423e-11 | 2.208e-11 | 10.4414 | 8.4392 | 20 | 20 | 47.96 | 63.83 | 44.56 | 47 | 1162.62 | 1511.41 | CH_A | CMP01 | CH_2 | 94.46 | 1.29 | 1.04
UPM285 | UPM285.21 | 2026-05-10 13:45 | TMRF89 | FAB18 | 0.3275 | 0.2236 | 4.526e-11 | 1.422e-11 | 9.9082 | 8.7418 | 20 | 20 | 48.36 | 64.2 | 44.36 | 46.3 | 1159.99 | 1510.24 | CH_A | CMP02 | CH_3 | 92.46 | 2.99 | 0.1
UPC243 | UPC243.18 | 2026-05-17 08:22 | TMTQ11 | FAB18 | 0.3284 | 0.2182 | 3.482e-11 | 1.463e-11 | 9.7172 | 7.7521 | 20 | 20 | [6 empty] | CH_B | CMP02 | CH_1 | 95.13 | 1.72 | 0.1
UPC243 | UPC243.25 | 2026-05-17 08:25 | TMTQ11 | FAB18 | 0.3452 | 0.2183 | 4.602e-11 | 9.159e-12 | 10.5192 | 8.1863 | 20 | 20 | [6 empty] | CH_B | CMP01 | CH_2 | 94.59 | 1.77 | 0.16
UPC243 | UPC243.17 | 2026-05-17 08:47 | TMTQ11 | FAB18 | 0.3497 | 0.2202 | 3.721e-11 | 7.702e-12 | 9.6616 | 9.1971 | 20 | 20 | [6 empty] | CH_A | CMP01 | CH_2 | 92.61 | 2.31 | 1.68
UPC243 | UPC243.11 | 2026-05-17 09:43 | TMTQ11 | FAB18 | 0.3485 | 0.2135 | 2.703e-11 | 6.303e-12 | 10.1964 | 9.0648 | 20 | 20 | 48.71 | 63.15 | 43.43 | 45.31 | 1111.12 | 1547.47 | CH_A | CMP02 | CH_1 | 94.39 | 1 | 1.58
UPC243 | UPC243.16 | 2026-05-17 10:14 | TMTQ11 | FAB18 | 0.3251 | 0.2164 | 2.699e-11 | 2.082e-11 | 9.5513 | 9.6928 | 20 | 20 | [6 empty] | CH_B | CMP02 | CH_1 | 94.56 | 0.69 | 1.58
UPC243 | UPC243.06 | 2026-05-17 14:01 | TMTQ11 | FAB18 | 0.3408 | 0.2221 | 3.397e-11 | 1.747e-11 | 9.15 | 9.14 | 20 | 20 | [6 empty] | CH_B | CMP01 | CH_3 | 93.85 | 1.79 | 0.82
UPC243 | UPC243.19 | 2026-05-17 15:36 | TMTQ11 | FAB18 | 0.346 | 0.2199 | 2.742e-11 | 1.055e-11 | 10.0867 | 9.4455 | 20 | 20 | 48.84 | 63.87 | 44.24 | 45.83 | 1128.09 | 1538.51 | CH_A | CMP02 | CH_2 | 94.22 | 1.47 | 1.94
UPC243 | UPC243.01 | 2026-05-17 15:46 | TMTQ11 | FAB18 | 0.3476 | 0.2205 | 1.925e-11 | 2.575e-11 | 9.2558 | 8.5019 | 20 | 20 | [6 empty] | CH_B | CMP01 | CH_1 | 95.39 | 1.34 | 0.1
UPC243 | UPC243.14 | 2026-05-17 17:29 | TMTQ11 | FAB18 | 0.3419 | 0.2175 | 2.866e-11 | 1.714e-11 | 9.6278 | 9.1188 | 20 | 20 | 48.99 | 63.95 | 45.28 | 46.21 | 1140.58 | 1565.83 | CH_B | CMP02 | CH_3 | 92.9 | 1.58 | 1.85
UPC243 | UPC243.24 | 2026-05-17 17:29 | TMTQ11 | FAB18 | 0.3444 | 0.2231 | 3.688e-11 | 4.147e-12 | 9.7427 | 9.5297 | 20 | 20 | 49.3 | 63.03 | 45.61 | 45.18 | 1131.42 | 1538.28 | CH_B | CMP02 | CH_3 | 92.14 | 2.26 | 1.92
UPC243 | UPC243.07 | 2026-05-17 18:07 | TMTQ11 | FAB18 | 0.34 | 0.2184 | 3.778e-11 | 1.084e-11 | 9.3865 | 9.2443 | 20 | 20 | 49.83 | 64.65 | 46.74 | 45.91 | 1139.45 | 1538.35 | CH_B | CMP01 | CH_3 | 92.84 | 2.01 | 1.45
UPC243 | UPC243.05 | 2026-05-17 20:55 | TMTQ11 | FAB18 | 0.3419 | 0.2194 | 3.573e-11 | 1.045e-11 | 9.17 | 8.4234 | 20 | 20 | [6 empty] | CH_A | CMP02 | CH_3 | 92.73 | 1.77 | 0.23
UPA250 | UPA250.02 | 2026-05-17 22:42 | TMTQ11 | FAB18 | 0.3544 | 0.2201 | 3.552e-11 | 1.059e-11 | 8.6051 | 8.4737 | 20 | 20 | [6 empty] | CH_B | CMP02 | CH_1 | 94.09 | 1.83 | 0.1
UPA250 | UPA250.22 | 2026-05-17 23:08 | TMTQ11 | FAB18 | 0.3475 | 0.2192 | 3.64e-11 | 1.103e-11 | 9.4757 | 8.3969 | 20 | 20 | 48.53 | 62.78 | 45.78 | 48.1 | 1119.5 | 1526.91 | CH_B | CMP02 | CH_1 | 94.14 | 2.4 | 0.1
UPC243 | UPC243.08 | 2026-05-17 23:40 | TMTQ11 | FAB18 | 0.3356 | 0.2182 | 4.061e-11 | 1.934e-11 | 10.1759 | 9.2365 | 20 | 20 | 49.28 | 64.72 | 44.89 | 46.63 | 1146 | 1529.67 | CH_A | CMP01 | CH_3 | 92.87 | 2.67 | 1.09
UPA250 | UPA250.14 | 2026-05-17 23:53 | TMTQ11 | FAB18 | 0.3538 | 0.2221 | 3.368e-11 | 8.363e-12 | 7.892 | 8.5798 | 20 | 20 | 49.2 | 62.17 | 49.06 | 47.92 | 1077.9 | 1488.33 | CH_B | CMP01 | CH_3 | 93.78 | 2.46 | 0.29
UPA250 | UPA250.12 | 2026-05-17 23:55 | TMTQ11 | FAB18 | 0.343 | 0.2264 | 2.78e-11 | 1.471e-11 | 8.2698 | 8.7719 | 20 | 20 | 48.39 | 62.75 | 47.97 | 46.3 | 1114.36 | 1513.88 | CH_B | CMP01 | CH_2 | 93.6 | 2.17 | 0.42
UPC243 | UPC243.22 | 2026-05-18 00:50 | TMTQ11 | FAB18 | 0.3405 | 0.2189 | 1.349e-11 | 1.892e-11 | 9.8318 | 8.6757 | 20 | 20 | [6 empty] | CH_A | CMP02 | CH_2 | 95.99 | 0.2 | 0.56
UPA250 | UPA250.09 | 2026-05-18 02:13 | TMTQ11 | FAB18 | 0.3557 | 0.2208 | 1.006e-11 | 7.295e-12 | 8.2806 | 9.2086 | 20 | 20 | 47.65 | 61.75 | 47.85 | 46.82 | 1100.66 | 1531.15 | CH_B | CMP02 | CH_1 | 94.27 | 0.35 | 0.75
UPC243 | UPC243.04 | 2026-05-18 02:41 | TMTQ11 | FAB18 | 0.329 | 0.2206 | 5.15e-11 | 1.667e-11 | 10.417 | 8.7549 | 20 | 20 | 49.72 | 64.43 | 44.48 | 46.05 | 1138.23 | 1531.64 | CH_A | CMP01 | CH_2 | 95.02 | 2.26 | 0.1
UPA250 | UPA250.19 | 2026-05-18 02:42 | TMTQ11 | FAB18 | 0.353 | 0.2193 | 4.943e-11 | 1.206e-11 | 9.6083 | 8.6294 | 20 | 20 | [6 empty] | CH_A | CMP02 | CH_1 | 92.99 | 2.48 | 0.57
UPC243 | UPC243.23 | 2026-05-18 06:02 | TMTQ11 | FAB18 | 0.3443 | 0.2252 | 4.995e-11 | 2.178e-11 | 9.3488 | 8.4844 | 20 | 20 | [6 empty] | CH_A | CMP02 | CH_3 | 94.32 | 1.58 | 0.25
UPC243 | UPC243.09 | 2026-05-18 06:23 | TMTQ11 | FAB18 | 0.3298 | 0.2103 | 4.909e-11 | 5.456e-11 | 10.1093 | 8.6027 | 20 | 20 | 49.75 | 64.85 | 43.34 | 45.85 | 1138.47 | 1559 | CH_A | CMP02 | CH_3 | 94.22 | 3.08 | 0.1
UPA250 | UPA250.25 | 2026-05-18 06:33 | TMTQ11 | FAB18 | 0.3645 | 0.2295 | 4.011e-11 | 1.592e-11 | 8.6668 | 8.0144 | 20 | 20 | 48.39 | 63.16 | 46.44 | 47.7 | 1068.49 | 1498.12 | CH_A | CMP02 | CH_1 | 93.62 | 2.33 | 0.1
UPA250 | UPA250.01 | 2026-05-18 08:27 | TMTQ11 | FAB18 | 0.3528 | 0.2184 | 1.646e-11 | 8.189e-12 | 8.5393 | 9.0014 | 20 | 20 | 48.9 | 63.52 | 48.36 | 47.52 | 1095.3 | 1532.77 | CH_A | CMP01 | CH_1 | 94.52 | 1.01 | 0.56
UPC243 | UPC243.15 | 2026-05-18 08:53 | TMTQ11 | FAB18 | 0.3457 | 0.2224 | 6.32e-11 | 1.029e-11 | 10.2216 | 8.5692 | 10.89 | 20 | [6 empty] | CH_B | CMP02 | CH_3 | 93.22 | 2.69 | 1.11
UPC243 | UPC243.13 | 2026-05-18 09:48 | TMTQ11 | FAB18 | 0.3406 | 0.2213 | 4.104e-11 | 7.581e-12 | 10.0513 | 9.1483 | 20 | 20 | [6 empty] | CH_B | CMP02 | CH_1 | 92.14 | 2.03 | 0.59
UPA250 | UPA250.20 | 2026-05-18 09:51 | TMTQ11 | FAB18 | 0.3517 | 0.2198 | 2.378e-11 | 8.17e-12 | 8.7844 | 8.8158 | 20 | 20 | [6 empty] | CH_B | CMP02 | CH_3 | 93.32 | 1.3 | 1.37
UPC243 | UPC243.12 | 2026-05-18 10:25 | TMTQ11 | FAB18 | 0.3478 | 0.2234 | 3.081e-11 | 1.368e-11 | 10.2115 | 8.5003 | 20 | 20 | [6 empty] | CH_B | CMP02 | CH_2 | 94.5 | 2.18 | 0.1
UPA250 | UPA250.15 | 2026-05-18 12:36 | TMTQ11 | FAB18 | 0.3565 | 0.2165 | 1.271e-11 | 2.05e-11 | 8.6434 | 8.8396 | 20 | 20 | 48.16 | 65.17 | 49.09 | 45.74 | 1079.7 | 1510.18 | CH_A | CMP02 | CH_2 | 95.15 | 0.85 | 0.89
UPA250 | UPA250.07 | 2026-05-18 12:52 | TMTQ11 | FAB18 | 0.3551 | 0.2169 | 2.914e-11 | 2.111e-11 | 8.7548 | 9.5986 | 20 | 20 | [6 empty] | CH_A | CMP01 | CH_3 | 94.09 | 1.17 | 1.84
UPA250 | UPA250.24 | 2026-05-18 13:07 | TMTQ11 | FAB18 | 0.3523 | 0.2197 | 5.409e-11 | 7.906e-12 | 9.4621 | 8.6347 | 20 | 20 | [6 empty] | CH_B | CMP02 | CH_1 | 93.94 | 2.15 | 0.25
UPA250 | UPA250.13 | 2026-05-18 13:52 | TMTQ11 | FAB18 | 0.35 | 0.2305 | 2.802e-11 | 5.802e-12 | 8.7385 | 8.9272 | 20 | 20 | 48.57 | 61.64 | 47.22 | 46.17 | 1096 | 1488.25 | CH_B | CMP02 | CH_3 | 93.46 | 1.78 | 1.24
UPA250 | UPA250.11 | 2026-05-18 14:57 | TMTQ11 | FAB18 | 0.346 | 0.2275 | 2.747e-11 | 8.673e-12 | 8.6034 | 8.3139 | 20 | 20 | 48.35 | 63.3 | 48.03 | 46.99 | 1116.36 | 1502.56 | CH_B | CMP01 | CH_2 | 96.12 | 1.28 | 0.21
UPA250 | UPA250.17 | 2026-05-18 16:36 | TMTQ11 | FAB18 | 0.359 | 0.225 | 1.347e-11 | 1.105e-11 | 9.3008 | 8.4169 | 20 | 20 | 47.77 | 64.51 | 47.11 | 47.3 | 1102.29 | 1505.73 | CH_A | CMP01 | CH_2 | 95.46 | 1.77 | 0.1
UPA250 | UPA250.08 | 2026-05-18 22:19 | TMTQ11 | FAB18 | 0.3507 | 0.2266 | 2.185e-11 | 1.291e-11 | 8.6457 | 8.666 | 20 | 20 | 48.88 | 62.87 | 47.83 | 47.42 | 1102.14 | 1513.82 | CH_B | CMP02 | CH_3 | 95.92 | 1.05 | 0.1
UPA250 | UPA250.03 | 2026-05-18 22:48 | TMTQ11 | FAB18 | 0.3545 | 0.225 | 3.179e-11 | 5.018e-12 | 8.412 | 8.9197 | 20 | 20 | 49.11 | 61.6 | 49.03 | 45.84 | 1099.11 | 1544.53 | CH_B | CMP01 | CH_1 | 92.32 | 2.83 | 1.68
UPA250 | UPA250.06 | 2026-05-18 23:56 | TMTQ11 | FAB18 | 0.3528 | 0.2195 | 1.737e-11 | 7.943e-12 | 8.7289 | 8.8984 | 20 | 20 | 48.27 | 61.76 | 47.56 | 46.11 | 1090.69 | 1525.21 | CH_A | CMP02 | CH_1 | 93.6 | 1.83 | 1.38
UPA250 | UPA250.23 | 2026-05-19 00:06 | TMTQ11 | FAB18 | 0.3529 | 0.2242 | 4.837e-11 | 4.705e-12 | 8.5621 | 8.3633 | 20 | 20 | [6 empty] | CH_A | CMP01 | CH_1 | 95.05 | 1.89 | 0.1
UPC246 | UPC246.06 | 2026-05-19 13:26 | TMTQ11 | FAB18 | 0.3395 | 0.2251 | 3.054e-11 | 1.573e-11 | 9.4907 | 9.348 | 20 | 20 | 49.31 | 64.28 | 47.02 | 45.86 | 1115.03 | 1469.35 | CH_B | CMP01 | CH_2 | 92.64 | 1.98 | 1.42
UPC246 | UPC246.13 | 2026-05-19 15:08 | TMTQ11 | FAB18 | 0.3513 | 0.2335 | 1.855e-11 | 1.459e-11 | 9.0249 | 8.652 | 20 | 20 | 47.35 | 63.13 | 47.32 | 47 | 1133.66 | 1446.07 | CH_B | CMP01 | CH_1 | 93.23 | 2.03 | 0.54
UPC246 | UPC246.08 | 2026-05-19 17:06 | TMTQ11 | FAB18 | 0.3512 | 0.2284 | 4.281e-11 | 5.593e-12 | 9.3097 | 9.4355 | 20 | 20 | 48.42 | 62.51 | 47.07 | 46.14 | 1101.08 | 1509.33 | CH_B | CMP01 | CH_3 | 92.61 | 2.14 | 1.71
UPC246 | UPC246.11 | 2026-05-19 19:30 | TMTQ11 | FAB18 | 0.3398 | 0.2245 | 9.136e-12 | 1.187e-11 | 9.6464 | 9.7376 | 20 | 20 | 48.27 | 63.71 | 46.26 | 45.73 | 1119.06 | 1470.66 | CH_A | CMP02 | CH_2 | 95.36 | 0.2 | 2.64
UPC246 | UPC246.15 | 2026-05-20 02:35 | TMTQ11 | FAB18 | 0.3436 | 0.2286 | 6.116e-11 | 2.148e-11 | 8.6596 | 9.0972 | 20 | 20 | 48.71 | 64.27 | 47.63 | 45.89 | 1119.17 | 1479.71 | CH_B | CMP02 | CH_3 | 93.26 | 2.64 | 0.75
UPC246 | UPC246.23 | 2026-05-20 03:15 | TMTQ11 | FAB18 | 0.3515 | 0.2256 | 2.23e-11 | 1.058e-11 | 9.2202 | 8.3122 | 20 | 20 | 48.93 | 63.52 | 46.88 | 47.01 | 1109.42 | 1486.64 | CH_A | CMP01 | CH_3 | 93.39 | 2.61 | 0.1
UPC246 | UPC246.22 | 2026-05-20 04:24 | TMTQ11 | FAB18 | 0.3417 | 0.2233 | 5.292e-11 | 2.714e-11 | 9.1463 | 8.7945 | 20 | 20 | 49.79 | 64.27 | 45.97 | 46.02 | 1108.72 | 1456.57 | CH_A | CMP02 | CH_1 | 94.55 | 1.7 | 0.34
UPC246 | UPC246.25 | 2026-05-20 04:39 | TMTQ11 | FAB18 | 0.3442 | 0.2229 | 1.824e-11 | 1.727e-11 | 8.8208 | 9.5172 | 20 | 20 | 48.13 | 64.03 | 47.17 | 45.83 | 1120.43 | 1489.94 | CH_B | CMP02 | CH_1 | 92.29 | 1.7 | 2.33
UPC246 | UPC246.24 | 2026-05-20 07:40 | TMTQ11 | FAB18 | 0.3316 | 0.2221 | 2.688e-11 | 1.581e-11 | 9.142 | 8.7022 | 20 | 20 | 47.87 | 65.33 | 46.82 | 46.15 | 1142.84 | 1474.91 | CH_B | CMP01 | CH_2 | 93.42 | 1.8 | 1.23
UPC246 | UPC246.07 | 2026-05-20 08:29 | TMTQ11 | FAB18 | 0.349 | 0.2296 | 3.357e-11 | 1.108e-11 | 8.9937 | 9.2897 | 20 | 20 | [6 empty] | CH_A | CMP02 | CH_2 | 94.3 | 1.95 | 1.41
UPC246 | UPC246.16 | 2026-05-20 08:59 | TMTQ11 | FAB18 | 0.3432 | 0.2304 | 2.416e-11 | 6.793e-12 | 9.1383 | 9.9233 | 20 | 20 | 47.43 | 63.45 | 47.58 | 45.18 | 1126.19 | 1467.99 | CH_B | CMP02 | CH_1 | 94.28 | 1.5 | 2.68
UPC246 | UPC246.10 | 2026-05-20 11:08 | TMTQ11 | FAB18 | 0.3472 | 0.2238 | 1.865e-11 | 1.179e-11 | 9.0162 | 9.1306 | 20 | 20 | 48.1 | 63.21 | 46.96 | 45.62 | 1130.21 | 1481.43 | CH_A | CMP01 | CH_2 | 93.01 | 1.29 | 1.76
UPC246 | UPC246.21 | 2026-05-20 11:20 | TMTQ11 | FAB18 | 0.3511 | 0.2248 | 2.603e-11 | 1.607e-11 | 9.1424 | 9.3176 | 20 | 20 | [6 empty] | CH_B | CMP01 | CH_3 | 93.27 | 2.29 | 1.37
UPC246 | UPC246.20 | 2026-05-20 11:44 | TMTQ11 | FAB18 | 0.3408 | 0.2236 | 3.868e-11 | 2.289e-11 | 9.1077 | 8.757 | 20 | 20 | 48.87 | 64.76 | 47.2 | 46.55 | 1118.34 | 1504.01 | CH_A | CMP02 | CH_1 | 93.55 | 2.44 | 0.22
UPC246 | UPC246.03 | 2026-05-20 12:07 | TMTQ11 | FAB18 | 0.3375 | 0.2182 | 3.017e-11 | 1.749e-11 | 9.2573 | 8.9447 | 20 | 20 | [6 empty] | CH_B | CMP02 | CH_3 | 94.04 | 1.41 | 1.31
UPC246 | UPC246.01 | 2026-05-20 14:29 | TMTQ11 | FAB18 | 0.3351 | 0.2265 | 5.006e-11 | 1.228e-11 | 10.1501 | 9.0159 | 18.52 | 20 | [6 empty] | CH_B | CMP02 | CH_2 | 92.28 | 3.17 | 1.21
UPC246 | UPC246.05 | 2026-05-20 15:35 | TMTQ11 | FAB18 | 0.329 | 0.2293 | 3.195e-11 | 9.005e-12 | 9.3773 | 8.7546 | 20 | 20 | [6 empty] | CH_A | CMP02 | CH_3 | 93.67 | 1.31 | 0.51
UPC246 | UPC246.19 | 2026-05-20 17:57 | TMTQ11 | FAB18 | 0.3522 | 0.2245 | 1.198e-11 | 1.432e-11 | 8.7906 | 9.2868 | 20 | 20 | 47.86 | 63.38 | 47.16 | 44.91 | 1108.22 | 1470.78 | CH_B | CMP01 | CH_3 | 94.06 | 1.36 | 2.03
UPC140 | UPC140.24 | 2026-05-22 11:00 | TMRX12 | FAB18 | 0.3283 | 0.2201 | 1.366e-11 | 1.526e-11 | 8.9191 | 8.8269 | 20 | 20 | [6 empty] | CH_B | CMP01 | CH_2 | 94.49 | 1.24 | 0.8
UPC140 | UPC140.15 | 2026-05-22 11:48 | TMRX12 | FAB18 | 0.3321 | 0.2199 | 1.156e-11 | 9.103e-12 | 9.0656 | 9.4289 | 20 | 20 | [6 empty] | CH_B | CMP01 | CH_1 | 94.81 | 1.59 | 0.96
UPC140 | UPC140.13 | 2026-05-22 12:28 | TMRX12 | FAB18 | 0.3255 | 0.2261 | 1.66e-11 | 1.231e-11 | 8.8146 | 9.2501 | 20 | 20 | 47.22 | 63.62 | 47.41 | 46.03 | 1193.57 | 1531.87 | CH_B | CMP01 | CH_3 | 93.44 | 1.52 | 1.52
UPC140 | UPC140.19 | 2026-05-22 14:19 | TMRX12 | FAB18 | 0.3325 | 0.2188 | 1.757e-11 | 1.964e-11 | 8.7897 | 9.3586 | 20 | 20 | [6 empty] | CH_B | CMP02 | CH_3 | 92.71 | 1.92 | 1.53
UPC140 | UPC140.18 | 2026-05-22 16:37 | TMRX12 | FAB18 | 0.3395 | 0.2164 | 1.694e-11 | 1.95e-11 | 8.6493 | 9.032 | 20 | 20 | [6 empty] | CH_B | CMP01 | CH_2 | 92.9 | 1.35 | 1.79
UPC140 | UPC140.04 | 2026-05-22 22:58 | TMRX12 | FAB18 | 0.3337 | 0.2187 | 1.104e-11 | 1.268e-11 | 9.2568 | 8.7661 | 20 | 20 | 47.54 | 63.65 | 46.55 | 46.04 | 1174.33 | 1544.3 | CH_B | CMP01 | CH_3 | 94.38 | 1.44 | 0.6
UPC140 | UPC140.20 | 2026-05-23 04:17 | TMRX12 | FAB18 | 0.3381 | 0.2191 | 1.374e-11 | 1.823e-11 | 8.9433 | 8.9338 | 20 | 20 | [6 empty] | CH_A | CMP01 | CH_3 | 95.45 | 1.33 | 0.8
UPC140 | UPC140.09 | 2026-05-23 06:07 | TMRX12 | FAB18 | 0.3314 | 0.2191 | 8.082e-12 | 1.399e-11 | 7.9372 | 8.8929 | 20 | 20 | [6 empty] | CH_B | CMP01 | CH_1 | 93.63 | 1.73 | 0.99
UPA184 | UPA184.05 | 2026-05-23 06:10 | TMWF54 | FAB18 | 0.3382 | 0.2369 | 2.121e-11 | 2.033e-11 | 9.7213 | 9.314 | 20 | 8.38 | 46.91 | 64.35 | 46.33 | 45.73 | 1144.91 | 1466.67 | CH_B | CMP02 | CH_1 | 93.04 | 1.23 | 1.59
UPC140 | UPC140.12 | 2026-05-23 06:15 | TMRX12 | FAB18 | 0.335 | 0.2184 | 9.642e-12 | 8.711e-12 | 8.5463 | 9.4613 | 20 | 20 | [6 empty] | CH_B | CMP01 | CH_3 | 93.2 | 1.42 | 1.16
UPA184 | UPA184.21 | 2026-05-23 06:38 | TMWF54 | FAB18 | 0.3389 | 0.2267 | 1.72e-11 | 7.634e-12 | 9.3309 | 8.616 | 20 | 20 | [6 empty] | CH_B | CMP02 | CH_1 | 92.88 | 1.61 | 0.42
UPC140 | UPC140.22 | 2026-05-23 07:07 | TMRX12 | FAB18 | 0.3347 | 0.218 | 1.18e-11 | 3.604e-11 | 9.5525 | 9.4201 | 20 | 20 | 47.34 | 64.31 | 45.97 | 45.98 | 1171.17 | 1527.51 | CH_B | CMP02 | CH_3 | 93.48 | 1.1 | 1.53
UPA184 | UPA184.17 | 2026-05-23 07:43 | TMWF54 | FAB18 | 0.3356 | 0.2383 | 1.791e-11 | 9.133e-12 | 9.377 | 9.3966 | 20 | 20 | 47.21 | 60.76 | 46.42 | 46.73 | 1188.94 | 1463.08 | CH_A | CMP02 | CH_3 | 93.99 | 1.13 | 2.18
UPA184 | UPA184.14 | 2026-05-23 08:09 | TMWF54 | FAB18 | 0.3363 | 0.2293 | 1.718e-11 | 5.575e-12 | 10.1229 | 9.1767 | 20 | 20 | 47.09 | 63.17 | 45.63 | 45.89 | 1174.01 | 1502.99 | CH_A | CMP01 | CH_2 | 93.1 | 1.6 | 2.23
UPC140 | UPC140.08 | 2026-05-23 09:13 | TMRX12 | FAB18 | 0.3292 | 0.2202 | 2.587e-11 | 1.593e-11 | 9.5077 | 9.3862 | 20 | 20 | 49.25 | 64.05 | 47.32 | 45.71 | 1161.38 | 1524.95 | CH_A | CMP01 | CH_2 | 94.28 | 1.03 | 1.16
UPA184 | UPA184.07 | 2026-05-23 09:19 | TMWF54 | FAB18 | 0.3462 | 0.2257 | 1.063e-11 | 1.543e-11 | 9.3159 | 9.0036 | 20 | 20 | 47.99 | 63.53 | 45.93 | 45.71 | 1171.19 | 1507.46 | CH_A | CMP01 | CH_1 | 94.9 | 0.23 | 0.6
UPA184 | UPA184.04 | 2026-05-23 10:05 | TMWF54 | FAB18 | 0.3461 | 0.2275 | 8.302e-12 | 4.877e-12 | 9.3098 | 9.1984 | 20 | 20 | 46.94 | 63.17 | 46.09 | 45.64 | 1164.66 | 1511.87 | CH_A | CMP02 | CH_2 | 95.4 | 1.03 | 0.97
UPA184 | UPA184.25 | 2026-05-23 10:49 | TMWF54 | FAB18 | 0.3352 | 0.2301 | 1.26e-11 | 7.408e-12 | 9.6374 | 8.8693 | 20 | 20 | 47.23 | 61.76 | 46.53 | 46.4 | 1185.18 | 1496.91 | CH_B | CMP02 | CH_1 | 95.02 | 0.3 | 0.51
UPA184 | UPA184.15 | 2026-05-23 11:39 | TMWF54 | FAB18 | 0.3447 | 0.2332 | 1.439e-11 | 5.527e-12 | 9.2655 | 8.7885 | 20 | 20 | [6 empty] | CH_B | CMP01 | CH_3 | 93.74 | 1.92 | 0.37
UPC140 | UPC140.21 | 2026-05-23 14:41 | TMRX12 | FAB18 | 0.3356 | 0.215 | 1.246e-11 | 1.574e-11 | 8.5196 | 9.4368 | 20 | 20 | [6 empty] | CH_A | CMP01 | CH_1 | 94.56 | 0.93 | 1.71
UPA184 | UPA184.03 | 2026-05-23 15:36 | TMWF54 | FAB18 | 0.3158 | 0.2227 | 9.504e-12 | 1.589e-11 | 9.4834 | 9.0337 | 20 | 20 | [6 empty] | CH_A | CMP02 | CH_2 | 93.66 | 0.93 | 1.47
UPA184 | UPA184.20 | 2026-05-23 19:03 | TMWF54 | FAB18 | 0.3417 | 0.2289 | 1.009e-11 | 6.92e-12 | 9.5589 | 8.5048 | 20 | 20 | 46.77 | 61.23 | 45.89 | 45.44 | 1161.73 | 1512.81 | CH_B | CMP02 | CH_3 | 96.11 | 0.9 | 0.1
UPA184 | UPA184.09 | 2026-05-23 21:58 | TMWF54 | FAB18 | 0.3399 | 0.2265 | 6.608e-12 | 2.386e-11 | 9.2879 | 9.3386 | 20 | 20 | 46.91 | 64.17 | 47.34 | 46.5 | 1188.74 | 1487.65 | CH_B | CMP02 | CH_2 | 94.95 | 0.67 | 0.91
UPA184 | UPA184.16 | 2026-05-23 22:08 | TMWF54 | FAB18 | 0.3418 | 0.2299 | 8.626e-12 | 9.259e-12 | 9.1544 | 8.2947 | 20 | 20 | 45.8 | 62.67 | 46.75 | 46.81 | 1187.34 | 1471.08 | CH_B | CMP01 | CH_3 | 96.08 | 0.58 | 0.1
UPA184 | UPA184.01 | 2026-05-23 23:14 | TMWF54 | FAB18 | 0.3417 | 0.2277 | 2.472e-11 | 7.862e-12 | 9.4649 | 8.9439 | 20 | 20 | 47.53 | 61.44 | 46.83 | 46.71 | 1152.75 | 1484.93 | CH_B | CMP01 | CH_1 | 93.48 | 1.54 | 1.34
UPA184 | UPA184.10 | 2026-05-24 00:15 | TMWF54 | FAB18 | 0.3423 | 0.2294 | 8.775e-12 | 7.899e-12 | 9.9883 | 8.7568 | 20 | 20 | [6 empty] | CH_A | CMP02 | CH_1 | 95.63 | 0.67 | 1.13
UPA184 | UPA184.23 | 2026-05-24 00:35 | TMWF54 | FAB18 | 0.3301 | 0.2364 | 1.185e-11 | 9.824e-12 | 9.5797 | 8.718 | 20 | 20 | [6 empty] | CH_B | CMP02 | CH_2 | 94.49 | 1.54 | 0.1
UPA184 | UPA184.12 | 2026-05-24 02:13 | TMWF54 | FAB18 | 0.3341 | 0.2268 | 1.47e-11 | 4.619e-12 | 9.1556 | 9.0681 | 20 | 20 | 47.07 | 61.22 | 46.48 | 46.03 | 1171.01 | 1495.31 | CH_B | CMP01 | CH_2 | 95.95 | 1.79 | 0.44
UPA184 | UPA184.24 | 2026-05-24 07:38 | TMWF54 | FAB18 | 0.3376 | 0.2269 | 1.096e-11 | 6.557e-12 | 9.4013 | 9.6689 | 20 | 20 | 47.42 | 61.48 | 46.21 | 45.75 | 1163.89 | 1499.28 | CH_B | CMP02 | CH_3 | 93.15 | 1.58 | 2.11
UPA180 | UPA180.23 | 2026-05-25 19:22 | TMWF54 | FAB18 | 0.3461 | 0.2327 | 2.5e-11 | 2.302e-11 | 9.104 | 10.0323 | 20 | 20 | 47.52 | 64.31 | 46.27 | 45.18 | 1132.63 | 1468.13 | CH_A | CMP01 | CH_1 | 91.97 | 1.92 | 3.07
UPA180 | UPA180.17 | 2026-05-25 19:37 | TMWF54 | FAB18 | 0.3481 | 0.233 | 3.52e-11 | 2.187e-11 | 8.6206 | 9.2095 | 20 | 20 | 48.73 | 64.26 | 47.93 | 44.1 | 1123.06 | 1439.36 | CH_A | CMP02 | CH_2 | 91.65 | 1.96 | 1.73
UPM152 | UPM152.12 | 2026-05-25 23:43 | TMWF54 | FAB18 | 0.3434 | 0.2257 | 1.206e-11 | 8.499e-12 | 10.2311 | 8.6736 | 20 | 20 | [6 empty] | CH_B | CMP02 | CH_3 | 95.38 | 0.2 | 0.54
UPM152 | UPM152.06 | 2026-05-26 05:28 | TMWF54 | FAB18 | 0.3532 | 0.2275 | 2.686e-11 | 1.598e-11 | 10.5293 | 9.0014 | 20 | 20 | 47.62 | 63.16 | 44.29 | 47.79 | 1113.5 | 1493.97 | CH_A | CMP02 | CH_2 | 93.52 | 2.12 | 1.26
UPA180 | UPA180.20 | 2026-05-26 07:17 | TMWF54 | FAB18 | 0.3406 | 0.237 | 2.984e-11 | 3.521e-11 | 9.1155 | 9.4464 | 20 | 20 | [6 empty] | CH_A | CMP02 | CH_2 | 93.06 | 2.32 | 1.83
UPM152 | UPM152.07 | 2026-05-26 08:37 | TMWF54 | FAB18 | 0.3439 | 0.2278 | 1.471e-11 | 1.182e-11 | 10.2732 | 8.5712 | 20 | 10.8 | 46.99 | 63.81 | 45.01 | 46.72 | 1164.56 | 1506.99 | CH_A | CMP02 | CH_3 | 95.38 | 1.02 | 0.1
UPA180 | UPA180.18 | 2026-05-26 08:47 | TMWF54 | FAB18 | 0.3423 | 0.234 | 2.706e-11 | 3.444e-11 | 8.4483 | 9.6428 | 20 | 20 | 48.27 | 66.54 | 48.96 | 45.64 | 1138.25 | 1436.59 | CH_B | CMP01 | CH_3 | 92.02 | 2.21 | 2.78
UPA180 | UPA180.03 | 2026-05-26 10:50 | TMWF54 | FAB18 | 0.3362 | 0.2347 | 1.31e-11 | 4.68e-11 | 10.1384 | 9.0859 | 20 | 20 | 47.25 | 65.57 | 45.48 | 45.51 | 1140.31 | 1445.9 | CH_A | CMP02 | CH_3 | 91.95 | 1.76 | 1.12
UPA180 | UPA180.13 | 2026-05-26 11:32 | TMWF54 | FAB18 | 0.331 | 0.231 | 2.222e-11 | 1.147e-11 | 8.92 | 9.3438 | 20 | 20 | 47.6 | 62.81 | 47.84 | 44.82 | 1152.73 | 1491.15 | CH_B | CMP02 | CH_3 | 95.88 | 1.67 | 1.09
UPM152 | UPM152.23 | 2026-05-26 11:55 | TMWF54 | FAB18 | 0.3517 | 0.2284 | 2.49e-11 | 8.522e-12 | 10.7993 | 8.9411 | 20 | 20 | [6 empty] | CH_A | CMP01 | CH_2 | 93.52 | 2.26 | 0.7
UPM152 | UPM152.10 | 2026-05-26 12:20 | TMWF54 | FAB18 | 0.3425 | 0.2253 | 2.236e-11 | 4.291e-12 | 9.0867 | 8.486 | 20 | 20 | 47.75 | 62.21 | 44.99 | 47.53 | 1132.24 | 1525.52 | CH_B | CMP01 | CH_1 | 96.52 | 1.78 | 0.1
UPA180 | UPA180.04 | 2026-05-26 14:09 | TMWF54 | FAB18 | 0.3371 | 0.2313 | 1.814e-11 | 2.576e-11 | 9.7535 | 9.7917 | 20 | 20 | [6 empty] | CH_A | CMP02 | CH_2 | 92.92 | 0.56 | 2.26
UPM152 | UPM152.09 | 2026-05-26 14:32 | TMWF54 | FAB18 | 0.3436 | 0.2267 | 6.458e-12 | 1.068e-11 | 10.6258 | 8.8698 | 20 | 20 | 45.86 | 63.71 | 44.08 | 46.69 | 1150.08 | 1523.58 | CH_A | CMP02 | CH_2 | 95.72 | 0.2 | 1.22
UPM152 | UPM152.11 | 2026-05-26 14:39 | TMWF54 | FAB18 | 0.3406 | 0.227 | 2.549e-11 | 1.197e-11 | 9.6264 | 8.9419 | 20 | 20 | 48.86 | 62.91 | 44.94 | 45.68 | 1148.17 | 1511.97 | CH_B | CMP02 | CH_3 | 93.38 | 1.55 | 0.39
UPA180 | UPA180.08 | 2026-05-26 15:38 | TMWF54 | FAB18 | 0.3426 | 0.2251 | 2.146e-11 | 3.376e-11 | 9.2542 | 8.3682 | 20 | 20 | 48.49 | 65.9 | 46.1 | 45.41 | 1145.94 | 1480.49 | CH_B | CMP01 | CH_2 | 94.67 | 1.85 | 0.43
UPA180 | UPA180.11 | 2026-05-26 17:38 | TMWF54 | FAB18 | 0.3373 | 0.2321 | 3.778e-11 | 1.645e-11 | 9.6772 | 9.585 | 20 | 20 | 49.46 | 64.61 | 46.26 | 45.25 | 1168.42 | 1475.95 | CH_A | CMP01 | CH_1 | 91.25 | 1.7 | 2.76
UPA180 | UPA180.06 | 2026-05-26 18:50 | TMWF54 | FAB18 | 0.3525 | 0.2311 | 1.24e-11 | 9.639e-12 | 8.2374 | 9.3845 | 20 | 20 | [6 empty] | CH_B | CMP02 | CH_3 | 93.78 | 0.84 | 1.75
UPA180 | UPA180.01 | 2026-05-26 18:56 | TMWF54 | FAB18 | 0.3463 | 0.2252 | 1.901e-11 | 3.975e-11 | 9.5141 | 9.5248 | 20 | 20 | 48.43 | 65.34 | 46.06 | 44.14 | 1143.14 | 1476.76 | CH_B | CMP02 | CH_1 | 93.28 | 0.99 | 1.36
UPA180 | UPA180.10 | 2026-05-26 20:21 | TMWF54 | FAB18 | 0.3388 | 0.2312 | 3.603e-11 | 2.802e-11 | 8.8501 | 10.4781 | 20 | 20 | 49.09 | 65.12 | 47.36 | 44.03 | 1119.33 | 1465.27 | CH_B | CMP02 | CH_2 | 91.44 | 2.06 | 3.01
UPM152 | UPM152.22 | 2026-05-26 20:22 | TMWF54 | FAB18 | 0.3524 | 0.2233 | 2.251e-11 | 7.034e-12 | 10.8609 | 8.8606 | 20 | 20 | 47.77 | 62.92 | 43.67 | 47.62 | 1112.49 | 1534.63 | CH_B | CMP01 | CH_2 | 96.49 | 1.67 | 0.63
UPA180 | UPA180.16 | 2026-05-26 22:15 | TMWF54 | FAB18 | 0.3532 | 0.2293 | 1.336e-11 | 1.012e-11 | 9.0674 | 8.5104 | 20 | 20 | [6 empty] | CH_B | CMP01 | CH_1 | 95.36 | 1.62 | 0.1
UPM152 | UPM152.20 | 2026-05-26 22:18 | TMWF54 | FAB18 | 0.3491 | 0.2254 | 2.772e-11 | 1.315e-11 | 9.6412 | 8.594 | 20 | 6.36 | 47.57 | 63.52 | 45.32 | 47.31 | 1110.57 | 1508.43 | CH_A | CMP01 | CH_1 | 95.38 | 2.23 | 0.1
UPM152 | UPM152.24 | 2026-05-26 23:05 | TMWF54 | FAB18 | 0.3425 | 0.2284 | 2.653e-11 | 5.402e-12 | 10.2565 | 8.8247 | 20 | 20 | 48.61 | 62.24 | 45.11 | 47.33 | 1129 | 1486.53 | CH_A | CMP02 | CH_1 | 93.34 | 1.87 | 0.6
UPA286 | UPA286.09 | 2026-05-26 23:15 | TMRF89 | FAB18 | 0.3607 | 0.2308 | 1.173e-11 | 4.808e-12 | 10.2322 | 8.907 | 20 | 20 | 47.2 | 61.36 | 44.03 | 45.78 | 1092.09 | 1473.85 | CH_A | CMP01 | CH_1 | 94.23 | 1.13 | 0.77
UPM152 | UPM152.03 | 2026-05-26 23:40 | TMWF54 | FAB18 | 0.3523 | 0.224 | 2.259e-11 | 1.02e-11 | 9.3167 | 8.3092 | 20 | 20 | [6 empty] | CH_A | CMP02 | CH_1 | 94.71 | 1.69 | 0.12
UPM152 | UPM152.19 | 2026-05-27 00:40 | TMWF54 | FAB18 | 0.3395 | 0.2283 | 2.69e-11 | 1.999e-11 | 10.5252 | 9.1114 | 20 | 20 | [6 empty] | CH_A | CMP02 | CH_1 | 93.64 | 1.86 | 0.68
UPM152 | UPM152.21 | 2026-05-27 01:47 | TMWF54 | FAB18 | 0.3506 | 0.2213 | 2.095e-11 | 1.25e-11 | 10.3928 | 8.5848 | 20 | 20 | [6 empty] | CH_B | CMP02 | CH_1 | 92.97 | 2.34 | 1.07
UPA286 | UPA286.01 | 2026-05-27 04:12 | TMRF89 | FAB18 | 0.3493 | 0.2314 | 1.811e-11 | 1.527e-11 | 9.6184 | 9.3809 | 20 | 20 | 47.27 | 63.67 | 46.81 | 46.08 | 1122.76 | 1459.35 | CH_A | CMP01 | CH_2 | 94.74 | 0.2 | 2.02
UPA286 | UPA286.03 | 2026-05-27 04:31 | TMRF89 | FAB18 | 0.3447 | 0.2296 | 1.489e-11 | 1.022e-11 | 9.3122 | 9.104 | 20 | 20 | 48.33 | 61.7 | 47.08 | 45.1 | 1152.91 | 1457.1 | CH_B | CMP02 | CH_2 | 92.39 | 1.15 | 1.51
UPA286 | UPA286.20 | 2026-05-27 06:44 | TMRF89 | FAB18 | 0.3373 | 0.228 | 2.557e-11 | 1.101e-11 | 9.1108 | 9.1885 | 20 | 20 | [6 empty] | CH_B | CMP01 | CH_2 | 93.41 | 1.91 | 1.03
UPA286 | UPA286.22 | 2026-05-27 07:50 | TMRF89 | FAB18 | 0.3538 | 0.2295 | 7.609e-12 | 6.42e-12 | 9.5224 | 9.4269 | 20 | 20 | 46.18 | 60.98 | 47.26 | 45.31 | 1126.28 | 1497.33 | CH_A | CMP01 | CH_1 | 93.15 | 1.16 | 2.37
UPA286 | UPA286.21 | 2026-05-27 08:13 | TMRF89 | FAB18 | 0.3551 | 0.2333 | 9.481e-12 | 8.727e-12 | 10.1051 | 10.0077 | 20 | 20 | [6 empty] | CH_A | CMP01 | CH_3 | 94.92 | 0.26 | 2.46
UPA286 | UPA286.12 | 2026-05-27 09:06 | TMRF89 | FAB18 | 0.3448 | 0.2271 | 2.39e-11 | 6.554e-12 | 9.367 | 9.3992 | 20 | 20 | 48.18 | 62.49 | 45.89 | 44.83 | 1148.71 | 1495.46 | CH_B | CMP01 | CH_2 | 92.79 | 1.86 | 2.35
UPA286 | UPA286.05 | 2026-05-27 11:44 | TMRF89 | FAB18 | 0.337 | 0.2272 | 2.182e-11 | 8.636e-12 | 10.0464 | 8.4608 | 20 | 20 | [6 empty] | CH_A | CMP01 | CH_2 | 93.93 | 2.03 | 0.55
UPA286 | UPA286.15 | 2026-05-27 12:21 | TMRF89 | FAB18 | 0.3456 | 0.233 | 1.276e-11 | 8.761e-12 | 9.305 | 10.0024 | 20 | 20 | [6 empty] | CH_A | CMP01 | CH_3 | 93.57 | 0.87 | 2.23
UPA286 | UPA286.16 | 2026-05-27 13:32 | TMRF89 | FAB18 | 0.3334 | 0.2328 | 2.392e-11 | 8.495e-12 | 9.4791 | 9.8264 | 20 | 20 | 49.09 | 62.12 | 45.47 | 44.94 | 1160.95 | 1469.04 | CH_A | CMP02 | CH_3 | 94.03 | 0.74 | 2.13
UPA286 | UPA286.24 | 2026-05-27 13:33 | TMRF89 | FAB18 | 0.357 | 0.2261 | 1.875e-11 | 9.849e-12 | 9.8262 | 8.8424 | 20 | 20 | 47.77 | 63.58 | 46.11 | 46.23 | 1113.09 | 1468.84 | CH_B | CMP01 | CH_3 | 93.81 | 1.28 | 1.48
UPA286 | UPA286.25 | 2026-05-27 15:22 | TMRF89 | FAB18 | 0.3472 | 0.2331 | 2.531e-11 | 3.222e-12 | 9.116 | 9.6626 | 20 | 20 | [6 empty] | CH_B | CMP01 | CH_1 | 93.79 | 1.15 | 2.45
UPA286 | UPA286.06 | 2026-05-27 15:29 | TMRF89 | FAB18 | 0.3332 | 0.2288 | 2.362e-11 | 8.289e-12 | 9.7638 | 9.4176 | 20 | 20 | [6 empty] | CH_B | CMP02 | CH_1 | 92.93 | 2 | 1.59
UPA286 | UPA286.18 | 2026-05-27 18:54 | TMRF89 | FAB18 | 0.3444 | 0.2319 | 1.178e-11 | 1.264e-11 | 9.5219 | 8.8622 | 20 | 20 | [6 empty] | CH_A | CMP01 | CH_3 | 96.27 | 0.59 | 0.85
UPA286 | UPA286.02 | 2026-05-27 20:38 | TMRF89 | FAB18 | 0.3504 | 0.2319 | 1.146e-11 | 1.093e-11 | 10.2824 | 9.073 | 20 | 20 | 47.6 | 62.51 | 45.66 | 45.3 | 1142.85 | 1474.64 | CH_A | CMP02 | CH_2 | 94.12 | 1.88 | 1.18
UPA286 | UPA286.13 | 2026-05-27 23:25 | TMRF89 | FAB18 | 0.3497 | 0.2281 | 2.598e-11 | 7.458e-12 | 10.0881 | 9.7969 | 20 | 20 | 48.02 | 62.79 | 45.17 | 44.06 | 1119.59 | 1458.48 | CH_B | CMP02 | CH_3 | 93.3 | 1.84 | 1.95
UPA286 | UPA286.10 | 2026-05-27 23:31 | TMRF89 | FAB18 | 0.3459 | 0.231 | 1.991e-11 | 4.861e-12 | 9.975 | 9.6262 | 20 | 20 | [6 empty] | CH_B | CMP02 | CH_3 | 92.85 | 1.11 | 1.91
UPA286 | UPA286.17 | 2026-05-28 02:11 | TMRF89 | FAB18 | 0.3363 | 0.2288 | 5.545e-11 | 4.62e-12 | 9.2828 | 9.3006 | 20 | 20 | 49.52 | 61.11 | 46.44 | 45.15 | 1151.25 | 1499.5 | CH_B | CMP01 | CH_3 | 92.71 | 2.24 | 1.2
UNW164 | UNW164.21 | 2026-05-28 19:19 | TMWF54 | FAB18 | 0.3261 | 0.2386 | 1.098e-11 | 1.983e-11 | 10.3263 | 9.247 | 20 | 20 | [6 empty] | CH_A | CMP01 | CH_1 | 94.86 | 0.4 | 1.21
UNW164 | UNW164.13 | 2026-05-28 21:40 | TMWF54 | FAB18 | 0.3339 | 0.2422 | 2.287e-11 | 1.054e-11 | 8.8972 | 8.4055 | 20 | 20 | 46.78 | 62.81 | 46.2 | 47.52 | 1187.01 | 1431.02 | CH_B | CMP01 | CH_1 | 95.34 | 1.84 | 0.22
UNW164 | UNW164.06 | 2026-05-29 01:52 | TMWF54 | FAB18 | 0.3278 | 0.2424 | 1.642e-11 | 9.925e-12 | 10.264 | 9.2972 | 20 | 20 | 46.92 | 62.74 | 44.73 | 46.12 | 1201.85 | 1424.96 | CH_B | CMP02 | CH_2 | 93.68 | 2.08 | 1.08
UNW164 | UNW164.09 | 2026-05-29 02:16 | TMWF54 | FAB18 | 0.3315 | 0.245 | 7.22e-12 | 4.066e-11 | 8.9149 | 8.8781 | 20 | 20 | 47.14 | 65.15 | 47.25 | 46.37 | 1189 | 1407.58 | CH_B | CMP02 | CH_2 | 94.4 | 0.44 | 1.08
UNW164 | UNW164.18 | 2026-05-29 05:17 | TMWF54 | FAB18 | 0.3353 | 0.244 | 1.54e-11 | 2.878e-11 | 9.4245 | 8.9938 | 20 | 20 | [6 empty] | CH_A | CMP01 | CH_1 | 92.82 | 1.73 | 1.02
UNW164 | UNW164.10 | 2026-05-29 06:33 | TMWF54 | FAB18 | 0.3376 | 0.2341 | 1.625e-11 | 1.236e-11 | 9.7777 | 8.8569 | 20 | 20 | [6 empty] | CH_A | CMP02 | CH_3 | 95.74 | 0.85 | 1.06
UNW164 | UNW164.03 | 2026-05-29 06:53 | TMWF54 | FAB18 | 0.3398 | 0.2406 | 6.193e-12 | 1.742e-11 | 9.512 | 8.6499 | 20 | 20 | [6 empty] | CH_A | CMP01 | CH_2 | 95.52 | 0.55 | 0.78
UNW164 | UNW164.05 | 2026-05-29 08:42 | TMWF54 | FAB18 | 0.3255 | 0.2323 | 1.069e-11 | 4.799e-11 | 10.4402 | 9.1225 | 20 | 20 | [6 empty] | CH_A | CMP02 | CH_2 | 92.69 | 2.07 | 1.68
UNW164 | UNW164.16 | 2026-05-29 09:48 | TMWF54 | FAB18 | 0.3392 | 0.2394 | 1.207e-11 | 2.6e-11 | 9.5838 | 8.8808 | 20 | 20 | 46.7 | 65 | 45.58 | 47.13 | 1196 | 1440.85 | CH_B | CMP02 | CH_1 | 94.88 | 0.34 | 1.05
UNW164 | UNW164.07 | 2026-05-29 10:07 | TMWF54 | FAB18 | 0.3232 | 0.2401 | 1.758e-11 | 1.126e-11 | 9.14 | 8.6018 | 20 | 20 | [6 empty] | CH_B | CMP01 | CH_2 | 93.88 | 2.01 | 0.63
UNW164 | UNW164.24 | 2026-05-29 11:36 | TMWF54 | FAB18 | 0.335 | 0.2453 | 9.772e-12 | 1.79e-11 | 9.8379 | 8.8878 | 20 | 20 | [6 empty] | CH_B | CMP01 | CH_3 | 93.86 | 1.42 | 0.73
UNW164 | UNW164.19 | 2026-05-29 12:21 | TMWF54 | FAB18 | 0.3358 | 0.2376 | 1.089e-11 | 1.41e-11 | 10.4597 | 8.3231 | 20 | 20 | 47.22 | 64.46 | 45.01 | 45.81 | 1158.22 | 1428.51 | CH_B | CMP02 | CH_2 | 97.3 | 0.2 | 0.13
UPA159 | UPA159.03 | 2026-05-29 13:34 | TMWF54 | FAB18 | 0.357 | 0.2185 | 7.909e-11 | 1.893e-11 | 10.7222 | 9.0665 | 20 | 20 | 48.79 | 64.5 | 43.76 | 47.14 | 1108.39 | 1566.23 | CH_B | CMP01 | CH_1 | 92.5 | 2.12 | 0.73
UPA159 | UPA159.23 | 2026-05-29 13:36 | TMWF54 | FAB18 | 0.3471 | 0.2218 | 3.154e-11 | 2.106e-11 | 9.5516 | 9.424 | 20 | 20 | [6 empty] | CH_B | CMP01 | CH_3 | 94.36 | 1.47 | 1.57
UPA159 | UPA159.05 | 2026-05-29 14:40 | TMWF54 | FAB18 | 0.3667 | 0.2231 | 1.927e-11 | 7.611e-12 | 9.4562 | 8.4411 | 20 | 20 | [6 empty] | CH_A | CMP01 | CH_2 | 94.12 | 1.97 | 0.39
UPA159 | UPA159.09 | 2026-05-29 16:15 | TMWF54 | FAB18 | 0.348 | 0.2211 | 2.648e-11 | 1.722e-11 | 10.0975 | 8.9943 | 20 | 20 | 47.02 | 65.37 | 45.81 | 46.55 | 1151.59 | 1549 | CH_B | CMP01 | CH_1 | 93.6 | 1.57 | 0.96
UNW164 | UNW164.14 | 2026-05-29 16:36 | TMWF54 | FAB18 | 0.3464 | 0.2339 | 1.164e-11 | 1.94e-11 | 9.4398 | 9.0776 | 20 | 20 | 47.19 | 65.76 | 45.73 | 46.78 | 1164.3 | 1434.37 | CH_B | CMP02 | CH_2 | 93.43 | 0.92 | 1.29
UPA159 | UPA159.13 | 2026-05-29 18:28 | TMWF54 | FAB18 | 0.3433 | 0.2234 | 2.257e-11 | 1.527e-11 | 10.0541 | 9.3296 | 20 | 20 | 48.4 | 65.18 | 46.23 | 45.31 | 1128.25 | 1525.24 | CH_A | CMP01 | CH_1 | 92.76 | 1.99 | 1.09
UPA159 | UPA159.06 | 2026-05-29 19:11 | TMWF54 | FAB18 | 0.3464 | 0.2172 | 2.319e-11 | 9.123e-12 | 9.0849 | 9.4915 | 20 | 20 | 48.89 | 63.19 | 47.02 | 45.75 | 1142.03 | 1587.73 | CH_B | CMP01 | CH_1 | 91.82 | 1.72 | 2.32
UNW164 | UNW164.12 | 2026-05-29 19:11 | TMWF54 | FAB18 | 0.336 | 0.2418 | 1.356e-11 | 1.637e-11 | 10.3584 | 9.3263 | 20 | 20 | 47.34 | 64.18 | 44.57 | 45.59 | 1184.52 | 1424.76 | CH_A | CMP02 | CH_1 | 93.02 | 1.26 | 1.28
UNW164 | UNW164.25 | 2026-05-29 20:02 | TMWF54 | FAB18 | 0.3353 | 0.2399 | 2.18e-11 | 2.928e-11 | 10.4936 | 9.0083 | 20 | 20 | 46.79 | 64.99 | 45.39 | 46.44 | 1192.51 | 1443.36 | CH_B | CMP01 | CH_3 | 94.04 | 1.44 | 1.16
UPA159 | UPA159.04 | 2026-05-29 20:19 | TMWF54 | FAB18 | 0.3536 | 0.2231 | 1.665e-11 | 8.435e-12 | 8.995 | 9.0742 | 20 | 20 | [6 empty] | CH_B | CMP02 | CH_3 | 92.95 | 1.91 | 1.1
UPA159 | UPA159.12 | 2026-05-29 20:37 | TMWF54 | FAB18 | 0.3493 | 0.2133 | 1.83e-11 | 4.595e-11 | 10.3381 | 9.1742 | 20 | 20 | 48.66 | 64.93 | 44.69 | 44.79 | 1126.48 | 1555.89 | CH_A | CMP02 | CH_1 | 92.67 | 1.05 | 1.64
UNW164 | UNW164.20 | 2026-05-29 21:19 | TMWF54 | FAB18 | 0.3236 | 0.2355 | 2.186e-11 | 1.72e-11 | 9.2488 | 9.7489 | 20 | 20 | 47.55 | 64.76 | 46.51 | 46.42 | 1214.35 | 1438.26 | CH_B | CMP01 | CH_2 | 92.63 | 2.44 | 2.03
UPA159 | UPA159.11 | 2026-05-29 21:19 | TMWF54 | FAB18 | 0.338 | 0.2182 | 2.197e-11 | 4.427e-11 | 9.1202 | 9.3763 | 20 | 20 | [6 empty] | CH_A | CMP01 | CH_1 | 94.96 | 1.44 | 1.19
UPA159 | UPA159.14 | 2026-05-29 22:02 | TMWF54 | FAB18 | 0.3448 | 0.2232 | 5.152e-11 | 1.644e-11 | 9.4535 | 9.489 | 20 | 20 | 48.66 | 63.88 | 46.17 | 44.68 | 1143.72 | 1519.99 | CH_A | CMP01 | CH_3 | 94.26 | 2.03 | 1.01
UNW164 | UNW164.15 | 2026-05-29 22:11 | TMWF54 | FAB18 | 0.335 | 0.2392 | 2.085e-11 | 1.825e-11 | 9.513 | 9.4636 | 20 | 20 | [6 empty] | CH_B | CMP01 | CH_3 | 91.96 | 1.88 | 1.61
UPA159 | UPA159.20 | 2026-05-29 23:55 | TMWF54 | FAB18 | 0.3402 | 0.226 | 2.488e-11 | 1.508e-11 | 9.2591 | 9.496 | 20 | 20 | [6 empty] | CH_A | CMP02 | CH_1 | 92.32 | 1.95 | 1.3
UPA159 | UPA159.19 | 2026-05-30 00:10 | TMWF54 | FAB18 | 0.3489 | 0.2229 | 1.244e-11 | 1.105e-11 | 8.9314 | 8.6644 | 20 | 20 | 48.27 | 64 | 45.84 | 46.75 | 1139.66 | 1535.03 | CH_B | CMP02 | CH_2 | 95.93 | 0.2 | 0.66
UPA159 | UPA159.21 | 2026-05-30 00:14 | TMWF54 | FAB18 | 0.3529 | 0.2274 | 3.405e-11 | 2.355e-11 | 9.048 | 8.6724 | 20 | 20 | [6 empty] | CH_B | CMP02 | CH_2 | 93.16 | 2.14 | 1.04
UPA159 | UPA159.07 | 2026-05-30 02:11 | TMWF54 | FAB18 | 0.3476 | 0.2212 | 2.105e-11 | 1.845e-11 | 9.1001 | 8.6939 | 20 | 20 | 48.82 | 63.39 | 46.21 | 46.2 | 1123.42 | 1555.53 | CH_A | CMP02 | CH_3 | 95.17 | 0.89 | 0.1
UPA159 | UPA159.25 | 2026-05-30 04:26 | TMWF54 | FAB18 | 0.3545 | 0.2221 | 2.072e-11 | 1.138e-11 | 9.8257 | 8.6804 | 20 | 20 | 48.66 | 63.95 | 45.83 | 47.25 | 1119.1 | 1528.96 | CH_B | CMP02 | CH_3 | 94.48 | 1.14 | 0.1
UPA159 | UPA159.22 | 2026-05-30 08:49 | TMWF54 | FAB18 | 0.3468 | 0.2184 | 3.748e-11 | 2.724e-11 | 8.943 | 8.8697 | 20 | 20 | 49.21 | 64.18 | 47.61 | 47.14 | 1124.9 | 1528.63 | CH_B | CMP02 | CH_1 | 94.54 | 2.51 | 0.9
UPM192 | UPM192.12 | 2026-05-30 12:15 | TMWF54 | FAB18 | 0.348 | 0.2142 | 2.137e-11 | 4.805e-11 | 9.2636 | 9.0184 | 20 | 20 | [6 empty] | CH_A | CMP01 | CH_1 | 94.28 | 1.15 | 1.51
UPM192 | UPM192.20 | 2026-05-30 13:01 | TMWF54 | FAB18 | 0.352 | 0.2122 | 2.122e-11 | 5.009e-11 | 9.2571 | 8.4596 | 20 | 20 | 47.77 | 66.65 | 46.6 | 47.19 | 1126.34 | 1570.8 | CH_A | CMP02 | CH_1 | 94.72 | 1.75 | 0.24
UPM192 | UPM192.13 | 2026-05-30 14:26 | TMWF54 | FAB18 | 0.3519 | 0.2151 | 2.335e-11 | 4.745e-11 | 9.2761 | 8.9062 | 20 | 15.1 | 47.54 | 67.21 | 46.24 | 46.71 | 1108.79 | 1563.59 | CH_A | CMP02 | CH_3 | 93.83 | 1.48 | 0.97
UPM192 | UPM192.11 | 2026-05-30 18:18 | TMWF54 | FAB18 | 0.3381 | 0.2175 | 2.817e-11 | 3.024e-11 | 8.8254 | 9.1133 | 20 | 20 | 48.09 | 67.55 | 46.93 | 45.09 | 1139.97 | 1544.79 | CH_A | CMP01 | CH_3 | 92.28 | 2.81 | 1.37
UPC244 | UPC244.17 | 2026-05-30 19:58 | TMTQ11 | FAB18 | 0.3304 | 0.2248 | 9.056e-12 | 9.311e-12 | 10.2196 | 8.6518 | 20 | 20 | 47.58 | 63.09 | 44.3 | 45.32 | 1171.93 | 1496.59 | CH_A | CMP02 | CH_2 | 95.39 | 0.71 | 0.66
UPM192 | UPM192.16 | 2026-05-30 22:36 | TMWF54 | FAB18 | 0.3443 | 0.2139 | 9.526e-12 | 5.36e-11 | 8.1188 | 8.1757 | 20 | 20 | 46.92 | 67.45 | 48.44 | 47.34 | 1147.49 | 1549.64 | CH_B | CMP02 | CH_2 | 95.75 | 0.22 | 0.33
UPM192 | UPM192.17 | 2026-05-30 23:58 | TMWF54 | FAB18 | 0.3422 | 0.2169 | 3.503e-11 | 1.185e-11 | 9.2204 | 8.7376 | 20 | 20 | 48.71 | 65.2 | 46.87 | 46.5 | 1137.19 | 1577.52 | CH_B | CMP01 | CH_2 | 96.17 | 1.5 | 0.81
UPM192 | UPM192.15 | 2026-05-31 00:10 | TMWF54 | FAB18 | 0.3534 | 0.2234 | 2.153e-11 | 2.133e-11 | 9.2236 | 8.8084 | 20 | 20 | 48.09 | 65.5 | 46.83 | 46.58 | 1122.24 | 1520.29 | CH_A | CMP02 | CH_3 | 92.86 | 1.14 | 0.18
UPC244 | UPC244.15 | 2026-05-31 00:18 | TMTQ11 | FAB18 | 0.3347 | 0.223 | 4.488e-12 | 7.893e-12 | 10.172 | 9.4125 | 20 | 20 | 45.63 | 62.27 | 44.6 | 45.77 | 1178.11 | 1498.23 | CH_B | CMP01 | CH_1 | 94.23 | 0.2 | 1.46
UNV253 | UNV253.19 | 2026-05-31 00:48 | TMTQ11 | FAB18 | 0.3387 | 0.227 | 3.143e-11 | 6.298e-12 | 9.7142 | 8.4923 | 20 | 20 | [6 empty] | CH_A | CMP02 | CH_1 | 93.64 | 1.95 | 0.26
UNV253 | UNV253.22 | 2026-05-31 02:14 | TMTQ11 | FAB18 | 0.3418 | 0.2198 | 2.151e-11 | 6.439e-12 | 9.9439 | 9.0008 | 20 | 20 | [6 empty] | CH_B | CMP01 | CH_2 | 94.29 | 2.07 | 0.66
UPM192 | UPM192.25 | 2026-05-31 02:26 | TMWF54 | FAB18 | 0.3414 | 0.212 | 2.028e-11 | 3.15e-11 | 9.0223 | 8.9381 | 20 | 20 | [6 empty] | CH_B | CMP01 | CH_1 | 93.8 | 1.61 | 0.78
UPC244 | UPC244.19 | 2026-05-31 02:49 | TMTQ11 | FAB18 | 0.3346 | 0.2253 | 9.878e-12 | 5.208e-12 | 10.9147 | 9.2045 | 20 | 20 | 47.49 | 62.14 | 43.74 | 45.78 | 1162.35 | 1507.09 | CH_B | CMP01 | CH_3 | 92.94 | 0.91 | 1.1
UPC244 | UPC244.12 | 2026-05-31 03:14 | TMTQ11 | FAB18 | 0.3448 | 0.2281 | 1.261e-11 | 7.04e-12 | 10.4575 | 9.3158 | 20 | 20 | 47.45 | 62.33 | 43.48 | 45.32 | 1169.39 | 1470.79 | CH_B | CMP01 | CH_3 | 92.68 | 1.24 | 1.21
UPM192 | UPM192.04 | 2026-05-31 04:09 | TMWF54 | FAB18 | 0.3424 | 0.2165 | 1.148e-11 | 2.021e-11 | 9.5484 | 8.1747 | 20 | 20 | 47.03 | 65.26 | 47.21 | 46.44 | 1148.65 | 1590.23 | CH_A | CMP01 | CH_3 | 95.44 | 0.92 | 0.1
UPM192 | UPM192.05 | 2026-05-31 04:32 | TMWF54 | FAB18 | 0.3456 | 0.2104 | 1.771e-11 | 4.008e-11 | 8.7494 | 8.7634 | 20 | 20 | [6 empty] | CH_B | CMP02 | CH_2 | 95.47 | 1.55 | 0.45
UNV253 | UNV253.09 | 2026-05-31 05:10 | TMTQ11 | FAB18 | 0.3494 | 0.222 | 2.468e-11 | 9.695e-12 | 9.169 | 8.3996 | 20 | 20 | [6 empty] | CH_A | CMP01 | CH_1 | 94.18 | 2.11 | 0.1
UPM192 | UPM192.02 | 2026-05-31 05:36 | TMWF54 | FAB18 | 0.346 | 0.2098 | 1.534e-11 | 2.968e-11 | 8.4405 | 9.5318 | 20 | 20 | [6 empty] | CH_B | CMP02 | CH_1 | 93.54 | 1.65 | 1.55
UNV253 | UNV253.10 | 2026-05-31 06:04 | TMTQ11 | FAB18 | 0.3569 | 0.2212 | 2.043e-11 | 1.775e-11 | 10.0446 | 8.2909 | 20 | 20 | [6 empty] | CH_A | CMP02 | CH_2 | 94.5 | 1.26 | 0.1
UPM192 | UPM192.21 | 2026-05-31 06:26 | TMWF54 | FAB18 | 0.36 | 0.215 | 9.974e-12 | 5.868e-11 | 9.0029 | 8.3829 | 20 | 20 | [6 empty] | CH_A | CMP01 | CH_1 | 96.45 | 0.2 | 0.85
UPC244 | UPC244.13 | 2026-05-31 06:47 | TMTQ11 | FAB18 | 0.3322 | 0.2322 | 9.514e-12 | 1.58e-11 | 10.0914 | 9.7601 | 20 | 20 | [6 empty] | CH_B | CMP01 | CH_3 | 93.95 | 0.4 | 2.31
UPM192 | UPM192.19 | 2026-05-31 07:30 | TMWF54 | FAB18 | 0.352 | 0.2216 | 2.452e-11 | 2.418e-11 | 9.8828 | 8.6452 | 20 | 20 | [6 empty] | CH_B | CMP02 | CH_3 | 93.44 | 1.85 | 1.01
UPC244 | UPC244.20 | 2026-05-31 07:39 | TMTQ11 | FAB18 | 0.3296 | 0.2299 | 8.389e-12 | 1.11e-11 | 10.6062 | 8.7937 | 20 | 20 | [6 empty] | CH_A | CMP02 | CH_1 | 95.82 | 0.2 | 0.85
UPC244 | UPC244.23 | 2026-05-31 07:50 | TMTQ11 | FAB18 | 0.3407 | 0.2245 | 1.323e-11 | 9.593e-12 | 10.2274 | 8.7616 | 20 | 20 | 47.13 | 63.3 | 43.82 | 45.25 | 1154.37 | 1501.2 | CH_B | CMP01 | CH_1 | 94.73 | 0.88 | 0.1
UPC244 | UPC244.18 | 2026-05-31 08:10 | TMTQ11 | FAB18 | 0.3379 | 0.2315 | 1.094e-11 | 4.925e-12 | 9.8578 | 8.5319 | 20 | 20 | 48.16 | 63.22 | 43.18 | 45.33 | 1164.52 | 1500.31 | CH_A | CMP02 | CH_3 | 95.83 | 1.16 | 0.39
UPC244 | UPC244.06 | 2026-05-31 08:16 | TMTQ11 | FAB18 | 0.33 | 0.2277 | 6.1e-12 | 2.105e-11 | 9.6296 | 9.1075 | 20 | 20 | [6 empty] | CH_B | CMP01 | CH_2 | 96.44 | 0.2 | 0.82
UPM192 | UPM192.08 | 2026-05-31 08:31 | TMWF54 | FAB18 | 0.342 | 0.2174 | 3.319e-11 | 3.695e-11 | 9.1396 | 8.7657 | 20 | 20 | 47.97 | 65.92 | 46.66 | 46.44 | 1145.94 | 1527.3 | CH_B | CMP01 | CH_1 | 95.24 | 1.44 | 0.1
UPC244 | UPC244.09 | 2026-05-31 09:35 | TMTQ11 | FAB18 | 0.3322 | 0.226 | 7.375e-12 | 1.189e-11 | 10.9861 | 8.9026 | 20 | 20 | 47.57 | 63.15 | 43.29 | 45.77 | 1175.22 | 1494.72 | CH_B | CMP01 | CH_3 | 94.05 | 1.44 | 0.4
UPM192 | UPM192.03 | 2026-05-31 09:45 | TMWF54 | FAB18 | 0.3491 | 0.211 | 4.117e-11 | 3.049e-11 | 9.1968 | 9.4661 | 20 | 20 | 49.27 | 65.85 | 47.19 | 45.86 | 1137.56 | 1573.46 | CH_A | CMP02 | CH_3 | 91.4 | 2.9 | 2.45
UPM192 | UPM192.09 | 2026-05-31 10:03 | TMWF54 | FAB18 | 0.3474 | 0.2098 | 2.456e-11 | 2.926e-11 | 9.5528 | 9.926 | 20 | 20 | 48.87 | 66.42 | 46.78 | 45.57 | 1117.43 | 1582.26 | CH_A | CMP01 | CH_2 | 93.55 | 1.58 | 1.83
UNV253 | UNV253.14 | 2026-05-31 10:40 | TMTQ11 | FAB18 | 0.3487 | 0.2181 | 2.71e-11 | 1.008e-11 | 8.9395 | 8.4592 | 20 | 20 | [6 empty] | CH_A | CMP01 | CH_1 | 93.33 | 2.46 | 0.1
UNV253 | UNV253.02 | 2026-05-31 11:15 | TMTQ11 | FAB18 | 0.3547 | 0.2196 | 1.379e-11 | 7.51e-12 | 9.8986 | 8.5226 | 20 | 20 | [6 empty] | CH_B | CMP01 | CH_3 | 93.85 | 1.81 | 0.69
UPM192 | UPM192.18 | 2026-05-31 11:19 | TMWF54 | FAB18 | 0.3489 | 0.2198 | 3.496e-11 | 1.804e-11 | 9.2022 | 9.4682 | 20 | 5.55 | 49.25 | 65.78 | 46.49 | 45.58 | 1106.81 | 1532.16 | CH_A | CMP02 | CH_2 | 93.43 | 1.48 | 2
UPM192 | UPM192.01 | 2026-05-31 11:47 | TMWF54 | FAB18 | 0.3418 | 0.2145 | 4.571e-11 | 2.316e-11 | 9.4508 | 8.65 | 20 | 20 | [6 empty] | CH_A | CMP01 | CH_3 | 92.68 | 3.64 | 0.1
UPC244 | UPC244.21 | 2026-05-31 12:09 | TMTQ11 | FAB18 | 0.3309 | 0.2189 | 1.045e-11 | 2.027e-11 | 10.7472 | 8.6774 | 20 | 20 | 45.51 | 63.52 | 42.61 | 45.88 | 1162.6 | 1520.36 | CH_A | CMP02 | CH_3 | 95.85 | 0.42 | 0.42
UNV253 | UNV253.12 | 2026-05-31 13:03 | TMTQ11 | FAB18 | 0.349 | 0.2276 | 2.774e-11 | 6.873e-12 | 9.3665 | 8.653 | 20 | 20 | 48.04 | 61.67 | 45.3 | 47.66 | 1101.05 | 1520.81 | CH_B | CMP01 | CH_1 | 94.13 | 1.69 | 0.22
UNV253 | UNV253.21 | 2026-05-31 13:58 | TMTQ11 | FAB18 | 0.3521 | 0.2245 | 2.734e-11 | 6.766e-12 | 9.69 | 8.9853 | 20 | 20 | [6 empty] | CH_B | CMP02 | CH_3 | 94.26 | 1.26 | 0.88
UPC244 | UPC244.25 | 2026-05-31 14:26 | TMTQ11 | FAB18 | 0.3329 | 0.2307 | 1.574e-11 | 1.331e-11 | 10.581 | 8.5921 | 20 | 20 | 47.6 | 63.54 | 43.55 | 46.18 | 1180.38 | 1459.2 | CH_A | CMP02 | CH_3 | 95.17 | 1.32 | 0.64
UPC244 | UPC244.10 | 2026-05-31 15:11 | TMTQ11 | FAB18 | 0.3283 | 0.2298 | 7.817e-12 | 1.512e-11 | 9.9216 | 10.2812 | 20 | 20 | [6 empty] | CH_A | CMP01 | CH_1 | 93.88 | 0.2 | 2.8
UNV253 | UNV253.25 | 2026-05-31 15:35 | TMTQ11 | FAB18 | 0.3409 | 0.2187 | 2.336e-11 | 9.209e-12 | 9.5883 | 8.9183 | 20 | 20 | 48.23 | 61.98 | 46.81 | 46.02 | 1105.37 | 1544.2 | CH_A | CMP01 | CH_2 | 94.45 | 1.66 | 0.73
UPC244 | UPC244.03 | 2026-05-31 16:00 | TMTQ11 | FAB18 | 0.3269 | 0.2229 | 5.501e-12 | 1.211e-11 | 10.4186 | 8.8205 | 20 | 20 | [6 empty] | CH_A | CMP02 | CH_3 | 94.13 | 0.82 | 1.29
UPC244 | UPC244.08 | 2026-05-31 16:23 | TMTQ11 | FAB18 | 0.3397 | 0.223 | 6.466e-12 | 1.836e-11 | 8.8408 | 8.8237 | 20 | 20 | [6 empty] | CH_B | CMP02 | CH_1 | 95.59 | 0.54 | 0.1
UNV253 | UNV253.07 | 2026-05-31 18:53 | TMTQ11 | FAB18 | 0.3478 | 0.2114 | 1.53e-11 | 2.003e-11 | 9.1392 | 8.8935 | 20 | 20 | [6 empty] | CH_B | CMP02 | CH_3 | 95.36 | 1.12 | 0.66
UPC244 | UPC244.07 | 2026-05-31 19:42 | TMTQ11 | FAB18 | 0.3319 | 0.225 | 1.725e-11 | 1.968e-11 | 10.2414 | 8.0146 | 20 | 20 | 47.03 | 63.7 | 44.31 | 47 | 1174.65 | 1487.89 | CH_B | CMP01 | CH_1 | 94.42 | 2.14 | 0.1
UNV253 | UNV253.16 | 2026-05-31 20:33 | TMTQ11 | FAB18 | 0.3456 | 0.219 | 1.518e-11 | 6.493e-12 | 9.6617 | 8.6773 | 20 | 20 | 48.86 | 63.73 | 46.8 | 46.44 | 1095.44 | 1528.84 | CH_A | CMP02 | CH_3 | 95.38 | 0.8 | 0.1
UNV253 | UNV253.15 | 2026-05-31 20:53 | TMTQ11 | FAB18 | 0.352 | 0.2251 | 3.629e-11 | 1.893e-11 | 9.6205 | 9.1723 | 20 | 20 | [6 empty] | CH_A | CMP02 | CH_1 | 92.1 | 2.56 | 1.01
UPC244 | UPC244.04 | 2026-05-31 21:37 | TMTQ11 | FAB18 | 0.3333 | 0.2241 | 1.5e-11 | 1.927e-11 | 11.1879 | 9.0019 | 20 | 20 | [6 empty] | CH_A | CMP02 | CH_3 | 94.78 | 1.08 | 0.46
UPC244 | UPC244.05 | 2026-05-31 22:54 | TMTQ11 | FAB18 | 0.3333 | 0.2263 | 1.641e-11 | 7.091e-12 | 9.8721 | 9.4194 | 20 | 20 | [6 empty] | CH_B | CMP01 | CH_1 | 91.87 | 1.43 | 1.72
UPC244 | UPC244.16 | 2026-05-31 23:59 | TMTQ11 | FAB18 | 0.334 | 0.2282 | 2.337e-11 | 7.112e-12 | 10.2191 | 9.0629 | 20 | 20 | 47.31 | 63.01 | 45.02 | 45.73 | 1185.9 | 1460.61 | CH_B | CMP01 | CH_2 | 93.99 | 1.67 | 0.83
UNV253 | UNV253.24 | 2026-06-01 00:07 | TMTQ11 | FAB18 | 0.3472 | 0.2196 | 5.618e-11 | 8.53e-12 | 9.8414 | 8.8239 | 20 | 20 | 49.62 | 63.26 | 45.19 | 47.21 | 1101.27 | 1521.4 | CH_A | CMP01 | CH_3 | 92.37 | 2.56 | 1.02
UNV253 | UNV253.11 | 2026-06-01 00:20 | TMTQ11 | FAB18 | 0.3553 | 0.2179 | 2.301e-11 | 7.603e-12 | 10.0802 | 8.1945 | 20 | 20 | [6 empty] | CH_A | CMP02 | CH_2 | 95.04 | 1.62 | 0.11
UNV253 | UNV253.05 | 2026-06-01 01:30 | TMTQ11 | FAB18 | 0.3426 | 0.2264 | 2.049e-11 | 6.725e-12 | 9.2368 | 9.1679 | 20 | 20 | 47.86 | 62.43 | 46.65 | 46.21 | 1117.89 | 1497.33 | CH_B | CMP01 | CH_2 | 94.86 | 1.14 | 1.27
UNV274 | UNV274.12 | 2026-06-01 11:48 | TMRF89 | FAB18 | 0.3364 | 0.2255 | 2.401e-11 | 8.334e-12 | 9.1707 | 9.0905 | 20 | 20 | [6 empty] | CH_A | CMP02 | CH_1 | 94.06 | 1.4 | 0.98
UNV274 | UNV274.25 | 2026-06-01 13:18 | TMRF89 | FAB18 | 0.3537 | 0.2257 | 2.918e-11 | 4.63e-12 | 9.8418 | 9.4804 | 20 | 20 | 48.79 | 62.27 | 46.13 | 45.65 | 1101.11 | 1510.87 | CH_B | CMP02 | CH_1 | 92.2 | 2.09 | 1.86
UPA151 | UPA151.07 | 2026-06-01 15:13 | TMWF54 | FAB18 | 0.3467 | 0.2362 | 7.816e-11 | 9.47e-12 | 9.2025 | 8.4115 | 20 | 20 | 50.68 | 63.79 | 46.85 | 47.33 | 1147.05 | 1440.81 | CH_B | CMP02 | CH_1 | 93.41 | 2.76 | 0.1
UPA151 | UPA151.10 | 2026-06-01 16:25 | TMWF54 | FAB18 | 0.3405 | 0.2321 | 4.343e-11 | 1.084e-11 | 9.6988 | 8.5883 | 20 | 20 | [6 empty] | CH_A | CMP01 | CH_3 | 94.64 | 1.67 | 0.1
UPA151 | UPA151.15 | 2026-06-01 16:39 | TMWF54 | FAB18 | 0.3383 | 0.2307 | 3.07e-11 | 6.686e-12 | 8.7342 | 8.7115 | 20 | 20 | 49.2 | 61.99 | 47.29 | 46.81 | 1178.29 | 1487.84 | CH_B | CMP01 | CH_3 | 94.25 | 1.56 | 0.95
UNV274 | UNV274.11 | 2026-06-01 16:55 | TMRF89 | FAB18 | 0.3429 | 0.2326 | 2.664e-11 | 1.242e-11 | 9.9328 | 8.828 | 20 | 20 | 49.62 | 62.2 | 44.7 | 46.32 | 1122.78 | 1476.64 | CH_B | CMP01 | CH_2 | 94.91 | 1.43 | 0.8
UNV274 | UNV274.15 | 2026-06-01 17:50 | TMRF89 | FAB18 | 0.3354 | 0.2339 | 1.681e-11 | 1.3e-11 | 10.0791 | 8.336 | 20 | 20 | [6 empty] | CH_B | CMP02 | CH_3 | 95.19 | 1.31 | 0.24
UNV274 | UNV274.24 | 2026-06-01 18:20 | TMRF89 | FAB18 | 0.3405 | 0.2338 | 2.565e-11 | 8.273e-12 | 10.5212 | 8.6202 | 20 | 20 | [6 empty] | CH_A | CMP01 | CH_2 | 94.22 | 1.83 | 0.1
UNV274 | UNV274.13 | 2026-06-01 19:19 | TMRF89 | FAB18 | 0.3564 | 0.2274 | 2.541e-11 | 6.465e-12 | 9.3768 | 8.8251 | 20 | 20 | [6 empty] | CH_B | CMP01 | CH_2 | 92.95 | 1.78 | 1.06
UNV274 | UNV274.02 | 2026-06-01 19:55 | TMRF89 | FAB18 | 0.3525 | 0.2315 | 1.989e-11 | 1.054e-11 | 8.5801 | 8.2664 | 20 | 20 | [6 empty] | CH_A | CMP01 | CH_1 | 97.2 | 1.17 | 0.66
UNV274 | UNV274.19 | 2026-06-01 21:25 | TMRF89 | FAB18 | 0.3488 | 0.2322 | 1.652e-11 | 3.074e-12 | 9.7436 | 9.3868 | 20 | 20 | 47.38 | 60.73 | 44.49 | 46.16 | 1133.06 | 1477.43 | CH_B | CMP02 | CH_1 | 92.87 | 1.33 | 1.85
UPA151 | UPA151.22 | 2026-06-01 23:31 | TMWF54 | FAB18 | 0.3476 | 0.2384 | 2.367e-11 | 1.098e-11 | 8.5192 | 8.4154 | 20 | 20 | 48.82 | 61.4 | 48.97 | 48.3 | 1147.9 | 1424.14 | CH_B | CMP01 | CH_2 | 94.61 | 0.98 | 0.1
UNV274 | UNV274.20 | 2026-06-01 23:55 | TMRF89 | FAB18 | 0.3501 | 0.2342 | 1.795e-11 | 8.311e-12 | 9.121 | 8.933 | 20 | 20 | 47.36 | 61.47 | 46.37 | 45.76 | 1128.63 | 1419.41 | CH_A | CMP01 | CH_3 | 94.45 | 0.2 | 0.89
UPA151 | UPA151.11 | 2026-06-02 00:32 | TMWF54 | FAB18 | 0.337 | 0.2357 | 4.381e-11 | 9.175e-12 | 8.5239 | 9.195 | 20 | 20 | [6 empty] | CH_B | CMP02 | CH_3 | 92.72 | 2.22 | 1.27
UNV274 | UNV274.04 | 2026-06-02 00:42 | TMRF89 | FAB18 | 0.3398 | 0.2371 | 3.847e-11 | 4.462e-12 | 9.6717 | 8.3116 | 20 | 20 | 49.35 | 61.7 | 45.66 | 46.79 | 1150.67 | 1432.6 | CH_A | CMP01 | CH_2 | 94.6 | 1.3 | 0.1
UNV274 | UNV274.03 | 2026-06-02 02:32 | TMRF89 | FAB18 | 0.3491 | 0.2345 | 1.977e-11 | 4.326e-12 | 9.2808 | 9.3876 | 20 | 20 | 47.27 | 61.96 | 46.45 | 46.56 | 1150.57 | 1471.1 | CH_B | CMP01 | CH_2 | 94.33 | 1.02 | 1.51
UNV274 | UNV274.14 | 2026-06-02 03:01 | TMRF89 | FAB18 | 0.3451 | 0.2332 | 1.588e-11 | 4.379e-12 | 9.2926 | 8.9116 | 20 | 20 | 49.05 | 61.45 | 45.97 | 45.9 | 1118.73 | 1476.35 | CH_B | CMP02 | CH_3 | 94.86 | 0.68 | 1.04
UPA151 | UPA151.08 | 2026-06-02 03:10 | TMWF54 | FAB18 | 0.3379 | 0.2378 | 3.272e-11 | 5.08e-12 | 8.7841 | 8.1572 | 20 | 20 | 48.83 | 61.12 | 47.69 | 47.11 | 1144.48 | 1482.07 | CH_B | CMP01 | CH_2 | 93.73 | 2.29 | 0.1
UNV274 | UNV274.21 | 2026-06-02 03:42 | TMRF89 | FAB18 | 0.351 | 0.2334 | 1.72e-11 | 7.384e-12 | 9.4624 | 8.4181 | 20 | 20 | [6 empty] | CH_B | CMP01 | CH_2 | 96.46 | 0.75 | 0.15
UNV274 | UNV274.01 | 2026-06-02 04:49 | TMRF89 | FAB18 | 0.3428 | 0.2331 | 1.262e-11 | 1.211e-11 | 9.7444 | 9.1233 | 20 | 20 | 47.21 | 62.71 | 45.7 | 46.47 | 1141.57 | 1480.52 | CH_B | CMP02 | CH_2 | 95.02 | 1.2 | 0.9
UPA151 | UPA151.24 | 2026-06-02 05:35 | TMWF54 | FAB18 | 0.3343 | 0.2333 | 1.5e-11 | 1.505e-11 | 9.076 | 8.4418 | 20 | 20 | 47.81 | 63.66 | 47.22 | 47.12 | 1145.12 | 1459.54 | CH_A | CMP01 | CH_2 | 95.25 | 0.98 | 0.13
UNV274 | UNV274.08 | 2026-06-02 06:05 | TMRF89 | FAB18 | 0.3453 | 0.23 | 1.861e-11 | 1.361e-11 | 9.8317 | 9.5395 | 20 | 20 | 47.98 | 61.64 | 44.87 | 45.62 | 1143.13 | 1480.08 | CH_B | CMP02 | CH_2 | 94.48 | 0.81 | 2.25
UPA151 | UPA151.16 | 2026-06-02 06:42 | TMWF54 | FAB18 | 0.3311 | 0.2342 | 2.327e-11 | 5.353e-12 | 9.3317 | 8.7839 | 20 | 20 | 49.44 | 61.6 | 46.54 | 48.18 | 1149.81 | 1487.58 | CH_A | CMP01 | CH_1 | 95.18 | 0.86 | 0.44
UNV274 | UNV274.23 | 2026-06-02 07:29 | TMRF89 | FAB18 | 0.3422 | 0.2336 | 1.315e-11 | 6.022e-12 | 9.8066 | 9.9752 | 20 | 20 | 47.41 | 62.65 | 45.77 | 45.35 | 1142.53 | 1473.85 | CH_A | CMP02 | CH_2 | 93.51 | 1.33 | 2.81
UPA151 | UPA151.03 | 2026-06-02 11:09 | TMWF54 | FAB18 | 0.3359 | 0.226 | 3.284e-11 | 6.321e-12 | 9.0861 | 8.6247 | 20 | 20 | [6 empty] | CH_A | CMP02 | CH_2 | 94.1 | 2.16 | 0.1
UPA151 | UPA151.20 | 2026-06-02 11:27 | TMWF54 | FAB18 | 0.3326 | 0.2309 | 1.883e-11 | 8.067e-12 | 9.2468 | 8.185 | 20 | 20 | [6 empty] | CH_A | CMP01 | CH_1 | 94.57 | 1.83 | 0.1
UNW158 | UNW158.18 | 2026-06-03 09:12 | TMWF54 | FAB18 | 0.3411 | 0.2212 | 2.353e-11 | 4.678e-11 | 9.4996 | 8.6362 | 20 | 20 | [6 empty] | CH_A | CMP01 | CH_3 | 94.07 | 2.57 | 0.31
UNW158 | UNW158.22 | 2026-06-03 09:25 | TMWF54 | FAB18 | 0.3472 | 0.224 | 3.509e-11 | 3.691e-11 | 10.3681 | 9.4336 | 20 | 20 | 49.08 | 66.07 | 45.53 | 44.65 | 1122.52 | 1511.46 | CH_A | CMP01 | CH_1 | 92.89 | 2.17 | 2.18
UNW223 | UNW223.03 | 2026-06-03 10:56 | TMTQ11 | FAB18 | 0.3258 | 0.2338 | 4.072e-11 | 1.244e-11 | 9.8756 | 7.9687 | 20 | 20 | 49.6 | 64.47 | 45.44 | 46.64 | 1177.94 | 1443.73 | CH_B | CMP01 | CH_1 | 94.49 | 2.31 | 0.1
UNW158 | UNW158.23 | 2026-06-03 11:53 | TMWF54 | FAB18 | 0.3422 | 0.2218 | 3.011e-11 | 3.712e-11 | 9.9151 | 9.0433 | 20 | 6.58 | 48.66 | 67.58 | 45.28 | 45.62 | 1151.62 | 1537.03 | CH_A | CMP02 | CH_1 | 94.86 | 1.82 | 1.54
UNW223 | UNW223.20 | 2026-06-03 11:59 | TMTQ11 | FAB18 | 0.327 | 0.2325 | 3.749e-11 | 8.953e-12 | 10.3188 | 8.9359 | 20 | 20 | 49.42 | 63.6 | 44.79 | 46.45 | 1193.33 | 1457.96 | CH_A | CMP02 | CH_3 | 94.38 | 2.15 | 0.29
UNW158 | UNW158.03 | 2026-06-03 13:02 | TMWF54 | FAB18 | 0.3475 | 0.2161 | 4.669e-11 | 2.768e-11 | 8.8761 | 9.3298 | 3.76 | 20 | 49.86 | 64.98 | 46.8 | 45.6 | 1116.17 | 1521.97 | CH_A | CMP02 | CH_3 | 92.85 | 2.13 | 1.45
UNW223 | UNW223.16 | 2026-06-03 13:20 | TMTQ11 | FAB18 | 0.3274 | 0.238 | 5.336e-11 | 9.336e-12 | 8.9738 | 9.0327 | 20 | 20 | 50.74 | 62.14 | 45.52 | 45.77 | 1170.87 | 1430.32 | CH_B | CMP02 | CH_2 | 92.2 | 1.98 | 1.4
UNW223 | UNW223.22 | 2026-06-03 14:27 | TMTQ11 | FAB18 | 0.3232 | 0.2374 | 2.268e-11 | 6.97e-12 | 9.6463 | 8.7453 | 20 | 20 | [6 empty] | CH_B | CMP02 | CH_1 | 93.44 | 2.61 | 0.86
UNW223 | UNW223.17 | 2026-06-03 15:09 | TMTQ11 | FAB18 | 0.3254 | 0.2344 | 3.773e-11 | 1.883e-11 | 9.6724 | 9.987 | 20 | 20 | 48.94 | 63.91 | 45.47 | 44.19 | 1197.62 | 1445.04 | CH_B | CMP02 | CH_2 | 93.33 | 1.17 | 2.15
UNW223 | UNW223.25 | 2026-06-03 16:07 | TMTQ11 | FAB18 | 0.3259 | 0.23 | 3.553e-11 | 7.064e-12 | 9.7088 | 8.8212 | 20 | 20 | [6 empty] | CH_A | CMP02 | CH_1 | 93.08 | 2.17 | 0.2
UNW158 | UNW158.17 | 2026-06-03 16:24 | TMWF54 | FAB18 | 0.338 | 0.2232 | 1.513e-11 | 3.654e-11 | 10.1766 | 9.7328 | 20 | 20 | 49.39 | 65.53 | 45.57 | 44.72 | 1144.05 | 1500.6 | CH_A | CMP02 | CH_1 | 91.23 | 1.45 | 2.51
UNW158 | UNW158.01 | 2026-06-03 16:31 | TMWF54 | FAB18 | 0.3488 | 0.2252 | 2.805e-11 | 8.105e-11 | 8.9097 | 8.5115 | 20 | 20 | 48.09 | 66.25 | 46.23 | 46.94 | 1113.26 | 1494.01 | CH_A | CMP01 | CH_2 | 94.9 | 1.89 | 0.1
UNW158 | UNW158.24 | 2026-06-03 17:16 | TMWF54 | FAB18 | 0.3496 | 0.22 | 2.421e-11 | 2.824e-11 | 9.7029 | 8.7978 | 20 | 20 | 47.96 | 66.2 | 45.69 | 46.91 | 1128.11 | 1565.9 | CH_B | CMP01 | CH_3 | 93.63 | 1.19 | 0.89
UNW223 | UNW223.11 | 2026-06-03 17:40 | TMTQ11 | FAB18 | 0.3251 | 0.2365 | 3.603e-11 | 6.132e-12 | 9.8128 | 8.6359 | 20 | 20 | 49.09 | 63.29 | 46.11 | 46.58 | 1167.88 | 1435.25 | CH_A | CMP01 | CH_2 | 93.47 | 1.96 | 0.19
UNW223 | UNW223.13 | 2026-06-03 17:54 | TMTQ11 | FAB18 | 0.336 | 0.224 | 1.327e-11 | 2.713e-11 | 8.5964 | 8.7528 | 20 | 20 | 48.47 | 65.83 | 45.82 | 46.07 | 1192.98 | 1461.74 | CH_A | CMP02 | CH_2 | 94.67 | 0.87 | 0.58
UNW158 | UNW158.08 | 2026-06-03 18:42 | TMWF54 | FAB18 | 0.3456 | 0.2182 | 1.99e-11 | 2.182e-11 | 9.7282 | 8.8323 | 20 | 20 | 47.48 | 65.06 | 45.14 | 45.76 | 1123.16 | 1539.76 | CH_B | CMP01 | CH_3 | 94.68 | 0.95 | 1.65
UNW223 | UNW223.06 | 2026-06-03 19:20 | TMTQ11 | FAB18 | 0.339 | 0.2282 | 2.766e-11 | 1.319e-11 | 9.3557 | 8.6632 | 20 | 20 | [6 empty] | CH_B | CMP02 | CH_2 | 94.39 | 1.77 | 1.07
UNW223 | UNW223.21 | 2026-06-03 20:38 | TMTQ11 | FAB18 | 0.3304 | 0.2275 | 7.148e-11 | 8.476e-12 | 8.7091 | 9.0612 | 20 | 20 | [6 empty] | CH_B | CMP02 | CH_1 | 92.15 | 2.5 | 1.42
UNW158 | UNW158.20 | 2026-06-03 20:43 | TMWF54 | FAB18 | 0.3365 | 0.2241 | 4.154e-11 | 3.065e-11 | 8.8476 | 9.1373 | 20 | 20 | 48.11 | 66.12 | 47.19 | 45.52 | 1152.19 | 1534.91 | CH_A | CMP02 | CH_3 | 92.17 | 1.91 | 0.65
UNW223 | UNW223.10 | 2026-06-03 23:52 | TMTQ11 | FAB18 | 0.3182 | 0.2355 | 6.913e-11 | 1.832e-11 | 10.2185 | 8.7914 | 20 | 20 | [6 empty] | CH_B | CMP01 | CH_1 | 92.86 | 3.01 | 0.78
UNW223 | UNW223.14 | 2026-06-04 02:09 | TMTQ11 | FAB18 | 0.3316 | 0.2345 | 2.574e-11 | 9.213e-12 | 9.4318 | 9.9457 | 20 | 20 | [6 empty] | CH_B | CMP02 | CH_3 | 91.6 | 1.2 | 2.52
UNW223 | UNW223.09 | 2026-06-04 02:27 | TMTQ11 | FAB18 | 0.3269 | 0.2257 | 5.229e-11 | 1.286e-11 | 8.9122 | 8.8843 | 20 | 20 | [6 empty] | CH_A | CMP02 | CH_1 | 91.68 | 2.62 | 0.76
UNW223 | UNW223.18 | 2026-06-04 02:50 | TMTQ11 | FAB18 | 0.3149 | 0.2291 | 5.096e-11 | 4.009e-11 | 9.5019 | 8.8593 | 20 | 20 | 49.31 | 64.75 | 45.62 | 46.37 | 1171.94 | 1451.35 | CH_A | CMP01 | CH_2 | 94.1 | 2.07 | 1.3
UNW158 | UNW158.04 | 2026-06-04 03:12 | TMWF54 | FAB18 | 0.3386 | 0.2187 | 3.96e-11 | 6.654e-11 | 8.908 | 9.5931 | 20 | 20 | [6 empty] | CH_A | CMP01 | CH_2 | 93.39 | 2.35 | 1.24
UNW158 | UNW158.07 | 2026-06-04 03:41 | TMWF54 | FAB18 | 0.3389 | 0.2214 | 4.886e-11 | 1.914e-11 | 9.6229 | 9.3144 | 20 | 20 | 49.94 | 66.16 | 45.17 | 45.63 | 1107.25 | 1532.38 | CH_A | CMP01 | CH_3 | 91.37 | 2.37 | 1.61
UNW158 | UNW158.25 | 2026-06-04 05:00 | TMWF54 | FAB18 | 0.3344 | 0.2212 | 2.982e-11 | 1.843e-11 | 9.6287 | 9.5964 | 20 | 20 | 48.33 | 64.6 | 45.98 | 45.2 | 1135.43 | 1517.92 | CH_B | CMP02 | CH_1 | 91.79 | 1.98 | 1.99
UNW223 | UNW223.19 | 2026-06-04 05:16 | TMTQ11 | FAB18 | 0.3243 | 0.2303 | 2.858e-11 | 2.33e-11 | 9.1978 | 8.8871 | 20 | 20 | 49.46 | 63.62 | 47.11 | 46.03 | 1158.44 | 1458.93 | CH_A | CMP02 | CH_1 | 94.26 | 1.33 | 0.5
UNW158 | UNW158.13 | 2026-06-04 07:10 | TMWF54 | FAB18 | 0.3568 | 0.2167 | 1.55e-11 | 8.628e-11 | 10.4333 | 8.7939 | 20 | 20 | [6 empty] | CH_A | CMP02 | CH_2 | 94.32 | 0.85 | 1.35
UNW223 | UNW223.05 | 2026-06-04 07:51 | TMTQ11 | FAB18 | 0.3235 | 0.2285 | 4.26e-11 | 2.55e-11 | 9.681 | 9.06 | 20 | 20 | [6 empty] | CH_B | CMP02 | CH_1 | 93.69 | 1.78 | 0.57
UNW158 | UNW158.15 | 2026-06-04 07:59 | TMWF54 | FAB18 | 0.3415 | 0.2201 | 2.588e-11 | 3.334e-11 | 10.1789 | 9.072 | 20 | 20 | [6 empty] | CH_B | CMP02 | CH_3 | 94.08 | 1.81 | 1.11
UNW223 | UNW223.08 | 2026-06-04 08:05 | TMTQ11 | FAB18 | 0.3248 | 0.2242 | 4.879e-11 | 1.582e-11 | 10.533 | 8.8133 | 20 | 20 | [6 empty] | CH_A | CMP01 | CH_1 | 91.17 | 2.71 | 0.71
UNW158 | UNW158.12 | 2026-06-04 09:27 | TMWF54 | FAB18 | 0.3418 | 0.2237 | 2.789e-11 | 2.509e-11 | 9.3212 | 9.4889 | 20 | 20 | 48.53 | 66.3 | 45.62 | 46.47 | 1138.26 | 1517.03 | CH_A | CMP01 | CH_1 | 94.19 | 2.34 | 0.88
UNW223 | UNW223.04 | 2026-06-04 11:08 | TMTQ11 | FAB18 | 0.3216 | 0.2301 | 5.625e-11 | 2.56e-11 | 9.209 | 9.2619 | 20 | 20 | 50.44 | 65.03 | 46.4 | 47.27 | 1182.8 | 1454.66 | CH_A | CMP01 | CH_3 | 94.85 | 2.22 | 0.82
UNW158 | UNW158.10 | 2026-06-04 12:06 | TMWF54 | FAB18 | 0.3428 | 0.2208 | 1.632e-11 | 3.402e-11 | 9.8168 | 9.0686 | 20 | 20 | 48.56 | 66.15 | 46.12 | 45.77 | 1140.58 | 1532.52 | CH_B | CMP01 | CH_2 | 94.37 | 1.33 | 0.7
UNW145 | UNW145.25 | 2026-06-04 13:24 | TMWF54 | FAB18 | 0.3364 | 0.2311 | 2.735e-11 | 7.054e-12 | 9.8231 | 8.9622 | 20 | 20 | [6 empty] | CH_A | CMP02 | CH_1 | 93.2 | 0.97 | 1.24
UNW223 | UNW223.07 | 2026-06-04 14:44 | TMTQ11 | FAB18 | 0.3231 | 0.2256 | 4.812e-11 | 1.066e-11 | 9.2299 | 8.7304 | 20 | 20 | [6 empty] | CH_A | CMP02 | CH_1 | 94.75 | 1.21 | 0.93
UNW145 | UNW145.21 | 2026-06-04 15:49 | TMWF54 | FAB18 | 0.3403 | 0.2324 | 8.507e-12 | 9.184e-12 | 9.9328 | 8.9998 | 20 | 20 | [6 empty] | CH_B | CMP01 | CH_2 | 95.11 | 0.23 | 1.22
UNW145 | UNW145.03 | 2026-06-04 18:02 | TMWF54 | FAB18 | 0.336 | 0.2241 | 1.819e-11 | 2.044e-11 | 10.6137 | 9.5179 | 20 | 20 | [6 empty] | CH_A | CMP02 | CH_2 | 94.34 | 1.06 | 1.91
UNW145 | UNW145.05 | 2026-06-05 01:28 | TMWF54 | FAB18 | 0.3268 | 0.2308 | 1.485e-11 | 1.529e-11 | 9.4754 | 9.6422 | 20 | 20 | [6 empty] | CH_A | CMP02 | CH_1 | 95.03 | 0.42 | 1.12
UNW145 | UNW145.24 | 2026-06-05 01:50 | TMWF54 | FAB18 | 0.3398 | 0.2248 | 3.905e-11 | 8.433e-12 | 9.9484 | 9.2431 | 20 | 20 | 47.68 | 63.59 | 44.55 | 45.33 | 1170.45 | 1507.21 | CH_A | CMP01 | CH_3 | 94.61 | 1.23 | 1.46
UNW145 | UNW145.10 | 2026-06-05 02:18 | TMWF54 | FAB18 | 0.3306 | 0.2296 | 2.07e-11 | 2.444e-11 | 9.4535 | 9.2094 | 20 | 20 | 47.63 | 64.45 | 45.79 | 45.29 | 1200.32 | 1494.59 | CH_B | CMP01 | CH_1 | 94.4 | 1.78 | 1.11
UNW145 | UNW145.06 | 2026-06-05 06:49 | TMWF54 | FAB18 | 0.3352 | 0.2263 | 1.272e-11 | 8.889e-12 | 9.0813 | 9.1854 | 20 | 20 | 47.6 | 62.38 | 46.09 | 46.08 | 1187.31 | 1530.92 | CH_A | CMP02 | CH_3 | 95.25 | 0.64 | 1.75
UNW145 | UNW145.09 | 2026-06-05 09:09 | TMWF54 | FAB18 | 0.338 | 0.2274 | 1.286e-11 | 1.891e-11 | 9.6288 | 9.197 | 20 | 20 | 46.96 | 64.34 | 44.63 | 45.75 | 1182.42 | 1479.59 | CH_A | CMP02 | CH_1 | 94.88 | 0.22 | 1.84
UNV154 | UNV154.17 | 2026-06-05 09:39 | TMWF54 | FAB18 | 0.3436 | 0.2305 | 1.903e-11 | 1.587e-11 | 10.2458 | 9.4393 | 20 | 20 | 48.02 | 63.65 | 43.72 | 44.99 | 1130.19 | 1472.59 | CH_B | CMP02 | CH_2 | 89.91 | 2.59 | 2.59
UNW145 | UNW145.19 | 2026-06-05 11:34 | TMWF54 | FAB18 | 0.3437 | 0.2259 | 3.191e-11 | 6.78e-12 | 11.2311 | 9.77 | 20 | 20 | 48.66 | 63.28 | 44.18 | 43.84 | 1147.5 | 1480.6 | CH_A | CMP01 | CH_3 | 92.05 | 2.01 | 2.5
UNW145 | UNW145.14 | 2026-06-05 12:19 | TMWF54 | FAB18 | 0.3409 | 0.2247 | 7.65e-12 | 9.269e-12 | 9.5143 | 9.8622 | 20 | 20 | 46.19 | 63.74 | 44.61 | 45.1 | 1184.9 | 1493.01 | CH_B | CMP01 | CH_3 | 93.28 | 0.4 | 2.69
UNV154 | UNV154.09 | 2026-06-05 14:40 | TMWF54 | FAB18 | 0.3315 | 0.2431 | 3.597e-11 | 9.79e-12 | 10.7469 | 9.8099 | 20 | 20 | 49 | 62.23 | 43.67 | 44.5 | 1131.9 | 1416.58 | CH_A | CMP01 | CH_3 | 90.57 | 2.37 | 1.86
UNV154 | UNV154.24 | 2026-06-05 15:03 | TMWF54 | FAB18 | 0.3553 | 0.2287 | 2.083e-11 | 8.308e-12 | 10.3975 | 8.9742 | 20 | 20 | [6 empty] | CH_A | CMP01 | CH_1 | 94.9 | 1.13 | 0.97
UNW145 | UNW145.02 | 2026-06-05 15:25 | TMWF54 | FAB18 | 0.3367 | 0.2229 | 1.243e-11 | 9.831e-12 | 9.2022 | 9.0922 | 20 | 20 | 48.47 | 63.33 | 45.54 | 45.82 | 1184.47 | 1528.63 | CH_B | CMP01 | CH_3 | 94.84 | 1.81 | 0.63
UNV154 | UNV154.16 | 2026-06-05 15:41 | TMWF54 | FAB18 | 0.3485 | 0.2327 | 2.039e-11 | 1.47e-11 | 9.9267 | 9.3667 | 20 | 20 | 48.3 | 63.04 | 44.99 | 44.66 | 1135.58 | 1465.79 | CH_B | CMP01 | CH_1 | 93.46 | 0.72 | 1.93
UNW145 | UNW145.01 | 2026-06-05 16:07 | TMWF54 | FAB18 | 0.3363 | 0.2255 | 1.489e-11 | 1.604e-11 | 9.8954 | 8.8168 | 20 | 20 | 47.16 | 63.59 | 45.96 | 45.97 | 1194.86 | 1525.16 | CH_B | CMP02 | CH_1 | 96.72 | 0.54 | 0.2
UNV154 | UNV154.13 | 2026-06-05 16:38 | TMWF54 | FAB18 | 0.3549 | 0.2274 | 1.512e-11 | 4.136e-11 | 9.8798 | 10.0162 | 20 | 20 | 46.8 | 64.29 | 45.4 | 43.45 | 1126.33 | 1496.26 | CH_A | CMP02 | CH_2 | 92.6 | 1.14 | 2.52
UNW145 | UNW145.04 | 2026-06-05 17:20 | TMWF54 | FAB18 | 0.3341 | 0.2359 | 8.403e-12 | 1.221e-11 | 9.0225 | 9.7231 | 20 | 20 | [6 empty] | CH_B | CMP02 | CH_2 | 93.56 | 0.26 | 1.8
UNV154 | UNV154.10 | 2026-06-05 18:34 | TMWF54 | FAB18 | 0.3499 | 0.2433 | 1.972e-11 | 6.83e-12 | 10.2046 | 9.4117 | 20 | 20 | 48.11 | 62.52 | 45.56 | 44.2 | 1131.91 | 1445.91 | CH_A | CMP02 | CH_2 | 93.74 | 2.16 | 1.45
UNV154 | UNV154.11 | 2026-06-05 18:37 | TMWF54 | FAB18 | 0.3509 | 0.2399 | 2.308e-11 | 1.213e-11 | 9.9878 | 9.4202 | 20 | 20 | 47.77 | 62.75 | 45.42 | 44.8 | 1139.54 | 1435.52 | CH_B | CMP01 | CH_1 | 94.27 | 0.81 | 1.84
UNV154 | UNV154.04 | 2026-06-05 21:38 | TMWF54 | FAB18 | 0.3297 | 0.2249 | 2.87e-11 | 6.068e-12 | 10.5533 | 9.6858 | 20 | 20 | [6 empty] | CH_B | CMP02 | CH_3 | 91.91 | 1.45 | 1.85
UNV154 | UNV154.21 | 2026-06-05 21:40 | TMWF54 | FAB18 | 0.3553 | 0.2432 | 2.128e-11 | 8.929e-12 | 9.5854 | 9.0867 | 20 | 20 | [6 empty] | CH_A | CMP02 | CH_2 | 94.47 | 1.65 | 1.21
UNV154 | UNV154.07 | 2026-06-05 21:46 | TMWF54 | FAB18 | 0.3358 | 0.2319 | 3.085e-11 | 7.998e-12 | 9.7454 | 9.9424 | 20 | 20 | [6 empty] | CH_A | CMP01 | CH_2 | 92.79 | 2.16 | 2.08
UNV154 | UNV154.14 | 2026-06-05 22:01 | TMWF54 | FAB18 | 0.3398 | 0.2322 | 1.471e-11 | 1.567e-11 | 10.4157 | 10.3187 | 20 | 20 | 47.44 | 63.94 | 44.59 | 43.44 | 1177.56 | 1448.5 | CH_B | CMP02 | CH_3 | 91 | 1.68 | 3.66
UNV154 | UNV154.08 | 2026-06-05 22:54 | TMWF54 | FAB18 | 0.3382 | 0.2321 | 2.214e-11 | 6.934e-12 | 10.2674 | 9.4619 | 20 | 20 | 47.79 | 62.49 | 44.71 | 44.59 | 1147.48 | 1501.31 | CH_A | CMP01 | CH_1 | 93.56 | 1.74 | 1.46
UNV154 | UNV154.03 | 2026-06-06 01:48 | TMWF54 | FAB18 | 0.3401 | 0.233 | 3.191e-11 | 1.403e-11 | 9.7963 | 9.8333 | 20 | 20 | 48.56 | 63.6 | 44.99 | 44.18 | 1150.84 | 1466.09 | CH_B | CMP01 | CH_2 | 91.44 | 3.01 | 2.72
UNV154 | UNV154.19 | 2026-06-06 03:05 | TMWF54 | FAB18 | 0.3464 | 0.243 | 1.735e-11 | 1.35e-11 | 10.7992 | 9.6756 | 20 | 20 | 48.36 | 63.73 | 44.77 | 45.28 | 1157.29 | 1455.63 | CH_B | CMP01 | CH_3 | 91.26 | 1.1 | 2.93
UNV154 | UNV154.15 | 2026-06-06 05:40 | TMWF54 | FAB18 | 0.3469 | 0.2349 | 9.315e-12 | 1.122e-11 | 9.6032 | 8.7869 | 20 | 20 | 47.9 | 65.09 | 45.15 | 46.7 | 1138.21 | 1466.98 | CH_B | CMP02 | CH_3 | 96.04 | 0.82 | 0.1
UNV154 | UNV154.06 | 2026-06-06 06:36 | TMWF54 | FAB18 | 0.3407 | 0.2337 | 1.715e-11 | 1.799e-11 | 9.2487 | 8.8563 | 20 | 20 | 47.82 | 64.25 | 45.73 | 45.9 | 1152.79 | 1487.1 | CH_B | CMP01 | CH_1 | 94.17 | 1.75 | 0.35
UNV154 | UNV154.12 | 2026-06-06 13:31 | TMWF54 | FAB18 | 0.3536 | 0.236 | 1.192e-11 | 8.993e-12 | 9.2802 | 10.0132 | 20 | 20 | 47.32 | 63.19 | 46.62 | 45.4 | 1130.26 | 1434.85 | CH_B | CMP01 | CH_1 | 93.5 | 0.81 | 2.52
UNV103 | UNV103.03 | 2026-06-06 15:57 | TMRX12 | FAB18 | 0.3469 | 0.2197 | 1.524e-11 | 1.687e-11 | 8.7959 | 8.0046 | 20 | 20 | 47.49 | 64.12 | 46.62 | 46.85 | 1117.99 | 1511.91 | CH_A | CMP02 | CH_3 | 95.53 | 1.06 | 0.1
UNV103 | UNV103.08 | 2026-06-06 16:38 | TMRX12 | FAB18 | 0.3469 | 0.2222 | 1.865e-11 | 1.805e-11 | 9.4863 | 8.7883 | 20 | 20 | [6 empty] | CH_A | CMP02 | CH_2 | 95.96 | 1.17 | 0.44
UNV103 | UNV103.22 | 2026-06-06 17:23 | TMRX12 | FAB18 | 0.3466 | 0.2261 | 2.793e-11 | 5.614e-12 | 9.7665 | 7.4852 | 20 | 20 | 47.45 | 62.74 | 44.96 | 48.99 | 1129.58 | 1492.99 | CH_B | CMP01 | CH_1 | 94.24 | 1.46 | 0.1
UNV103 | UNV103.24 | 2026-06-06 18:17 | TMRX12 | FAB18 | 0.3378 | 0.2232 | 2.774e-11 | 1.187e-11 | 9.5953 | 8.1212 | 20 | 20 | 47.4 | 63.82 | 45.45 | 48 | 1132.41 | 1502.96 | CH_B | CMP01 | CH_3 | 95.53 | 1.21 | 0.1
UNV103 | UNV103.02 | 2026-06-06 18:25 | TMRX12 | FAB18 | 0.3364 | 0.221 | 2.031e-11 | 7.07e-12 | 9.3498 | 8.7361 | 20 | 20 | 48.29 | 62.56 | 46.46 | 47.27 | 1140.45 | 1502.7 | CH_B | CMP01 | CH_1 | 93.55 | 1.2 | 0.78
UNV103 | UNV103.07 | 2026-06-06 19:41 | TMRX12 | FAB18 | 0.3465 | 0.2196 | 9.253e-12 | 1.78e-11 | 9.5029 | 9.2971 | 20 | 20 | [6 empty] | CH_A | CMP02 | CH_1 | 96.25 | 0.2 | 0.96
UNV103 | UNV103.23 | 2026-06-06 19:50 | TMRX12 | FAB18 | 0.3517 | 0.2243 | 1.524e-11 | 1.227e-11 | 8.9438 | 8.8607 | 20 | 20 | 46.78 | 64.22 | 46.11 | 47.09 | 1124.3 | 1512.99 | CH_A | CMP01 | CH_1 | 94.4 | 1.39 | 1.09
UNV103 | UNV103.18 | 2026-06-06 21:08 | TMRX12 | FAB18 | 0.3403 | 0.2262 | 1.463e-11 | 1.529e-11 | 9.0781 | 8.4013 | 20 | 20 | [6 empty] | CH_A | CMP01 | CH_3 | 95.68 | 0.37 | 0.1
UNV103 | UNV103.09 | 2026-06-06 23:58 | TMRX12 | FAB18 | 0.3543 | 0.2241 | 1.088e-11 | 7.649e-12 | 9.9005 | 8.3391 | 20 | 20 | [6 empty] | CH_A | CMP02 | CH_1 | 94.42 | 1.91 | 0.1
UNV103 | UNV103.16 | 2026-06-07 03:22 | TMRX12 | FAB18 | 0.3582 | 0.2218 | 9.129e-12 | 6.428e-12 | 9.422 | 7.301 | 20 | 20 | 46.85 | 63.44 | 44.95 | 49.17 | 1117.72 | 1530.48 | CH_A | CMP02 | CH_3 | 95.36 | 1.56 | 0.1
UNV103 | UNV103.11 | 2026-06-07 09:21 | TMRX12 | FAB18 | 0.3467 | 0.2284 | 1.61e-11 | 1.543e-11 | 9.4363 | 8.8132 | 20 | 20 | 47.34 | 65.13 | 46.44 | 46.81 | 1135.51 | 1488.56 | CH_B | CMP01 | CH_2 | 94.07 | 1.81 | 0.75
UNV103 | UNV103.21 | 2026-06-07 09:44 | TMRX12 | FAB18 | 0.3422 | 0.2274 | 2.246e-11 | 2.078e-11 | 9.5362 | 8.5979 | 20 | 20 | 48.35 | 63.26 | 45.84 | 48.23 | 1107.33 | 1469.38 | CH_B | CMP01 | CH_2 | 95.95 | 1.47 | 0.1
UNV103 | UNV103.12 | 2026-06-07 10:26 | TMRX12 | FAB18 | 0.3391 | 0.2413 | 1.441e-11 | 1.547e-11 | 8.9283 | 9.2197 | 20 | 20 | 46.5 | 62.69 | 47.46 | 46.24 | 1144.51 | 1448.81 | CH_A | CMP01 | CH_1 | 93.39 | 0.86 | 2.22
UNV103 | UNV103.25 | 2026-06-07 15:27 | TMRX12 | FAB18 | 0.3427 | 0.2255 | 2.514e-11 | 2.265e-11 | 8.4124 | 8.3804 | 20 | 20 | [6 empty] | CH_A | CMP01 | CH_2 | 95.85 | 2.29 | 0.41
UNV103 | UNV103.19 | 2026-06-07 16:52 | TMRX12 | FAB18 | 0.3422 | 0.2274 | 1.665e-11 | 6.894e-12 | 8.1239 | 8.516 | 20 | 20 | [6 empty] | CH_B | CMP02 | CH_1 | 94.34 | 1.38 | 0.66
UNW126 | UNW126.09 | 2026-06-08 09:22 | TMRX12 | FAB18 | 0.3438 | 0.2124 | 1.15e-11 | 1.663e-11 | 9.2275 | 8.7344 | 20 | 20 | 47.91 | 64.24 | 46.6 | 46.66 | 1146.21 | 1561.23 | CH_A | CMP02 | CH_2 | 93.88 | 1.21 | 0.38
UNW126 | UNW126.03 | 2026-06-08 13:02 | TMRX12 | FAB18 | 0.3465 | 0.2172 | 2.391e-11 | 1.793e-11 | 8.979 | 9.0465 | 20 | 20 | [6 empty] | CH_A | CMP01 | CH_2 | 93.25 | 1.27 | 1.3
UNW126 | UNW126.25 | 2026-06-08 14:45 | TMRX12 | FAB18 | 0.3352 | 0.2141 | 1.102e-11 | 1.247e-11 | 9.0364 | 8.971 | 20 | 20 | [6 empty] | CH_A | CMP01 | CH_3 | 93.3 | 1.42 | 1.14
UNW126 | UNW126.02 | 2026-06-08 15:24 | TMRX12 | FAB18 | 0.3343 | 0.2175 | 2.748e-11 | 3.345e-11 | 8.9951 | 8.8125 | 20 | 20 | 48.54 | 64.39 | 45.75 | 46.11 | 1162.53 | 1550.6 | CH_B | CMP01 | CH_3 | 95.37 | 1.36 | 0.1
UNW126 | UNW126.23 | 2026-06-08 18:51 | TMRX12 | FAB18 | 0.3447 | 0.2121 | 1.426e-11 | 1.603e-11 | 8.5267 | 9.4858 | 20 | 20 | [6 empty] | CH_B | CMP01 | CH_1 | 92.95 | 1.19 | 2
UNW126 | UNW126.13 | 2026-06-08 19:01 | TMRX12 | FAB18 | 0.3434 | 0.2114 | 2.262e-11 | 9.872e-12 | 9.6927 | 8.4953 | 20 | 20 | [6 empty] | CH_A | CMP02 | CH_1 | 96.01 | 0.71 | 0.1
UNW126 | UNW126.16 | 2026-06-08 19:02 | TMRX12 | FAB18 | 0.3343 | 0.2167 | 1.124e-11 | 1.705e-11 | 9.0808 | 9.1544 | 20 | 20 | [6 empty] | CH_A | CMP01 | CH_3 | 94.26 | 0.58 | 1.75
UNW126 | UNW126.11 | 2026-06-08 20:23 | TMRX12 | FAB18 | 0.3461 | 0.2154 | 2.027e-11 | 1.091e-11 | 9.2621 | 9.6949 | 20 | 20 | 46.9 | 63.43 | 46.3 | 43.99 | 1134.65 | 1555.12 | CH_A | CMP02 | CH_2 | 92.25 | 1.72 | 2.62
UNW126 | UNW126.05 | 2026-06-08 22:43 | TMRX12 | FAB18 | 0.3365 | 0.2164 | 1.222e-11 | 2.439e-11 | 8.7646 | 8.4215 | 20 | 20 | 47.8 | 63.09 | 46.98 | 48.02 | 1179.51 | 1595.34 | CH_A | CMP02 | CH_2 | 98.24 | 0.76 | 0.1
UNW126 | UNW126.07 | 2026-06-09 03:22 | TMRX12 | FAB18 | 0.3375 | 0.2101 | 2.051e-11 | 1.303e-11 | 9.9437 | 9.2463 | 20 | 20 | 47.7 | 63.88 | 45.9 | 46.84 | 1147.7 | 1604.29 | CH_B | CMP01 | CH_1 | 93.42 | 1.26 | 1.12
UNW260 | UNW260.25 | 2026-06-09 03:27 | TMTQ11 | FAB18 | 0.3493 | 0.2175 | 1.759e-11 | 1.647e-11 | 9.8048 | 9.3684 | 20 | 20 | 47.55 | 63.19 | 45.76 | 45.54 | 1121.97 | 1529.1 | CH_B | CMP01 | CH_1 | 92.79 | 1.73 | 1.64
UNW126 | UNW126.01 | 2026-06-09 04:30 | TMRX12 | FAB18 | 0.3401 | 0.2173 | 2.036e-11 | 1.536e-11 | 8.7828 | 8.9057 | 20 | 20 | 48.64 | 64.15 | 47.69 | 45.99 | 1139.91 | 1564.26 | CH_B | CMP01 | CH_1 | 93.34 | 1.44 | 1.09
UNW260 | UNW260.03 | 2026-06-09 06:46 | TMTQ11 | FAB18 | 0.3571 | 0.2188 | 1.927e-11 | 1.148e-11 | 9.7691 | 9.0677 | 20 | 20 | [6 empty] | CH_A | CMP01 | CH_2 | 94.29 | 2.04 | 0.92
UNW260 | UNW260.24 | 2026-06-09 08:59 | TMTQ11 | FAB18 | 0.3524 | 0.2248 | 1.344e-11 | 1.181e-11 | 10.2337 | 9.0189 | 20 | 20 | 48.46 | 63.81 | 44.04 | 45.57 | 1096.71 | 1476.91 | CH_A | CMP02 | CH_2 | 94.82 | 0.2 | 0.96
UNW260 | UNW260.07 | 2026-06-09 09:06 | TMTQ11 | FAB18 | 0.343 | 0.2195 | 1.534e-11 | 1.858e-11 | 10.4276 | 10.1167 | 20 | 20 | 47.87 | 64.71 | 44.65 | 44.2 | 1106.11 | 1493.39 | CH_A | CMP01 | CH_2 | 91.65 | 1.49 | 3.01
UNW126 | UNW126.24 | 2026-06-09 10:12 | TMRX12 | FAB18 | 0.3492 | 0.2156 | 1.021e-11 | 1.637e-11 | 9.1025 | 8.5404 | 20 | 20 | [6 empty] | CH_B | CMP02 | CH_1 | 96.75 | 1.07 | 0.41
UNW260 | UNW260.06 | 2026-06-09 11:35 | TMTQ11 | FAB18 | 0.3435 | 0.2208 | 8.166e-12 | 1.297e-11 | 8.9544 | 9.1856 | 20 | 20 | [6 empty] | CH_A | CMP01 | CH_2 | 95.93 | 0.2 | 1.75
UNW126 | UNW126.04 | 2026-06-09 14:09 | TMRX12 | FAB18 | 0.3463 | 0.2073 | 1.197e-11 | 7.383e-12 | 8.5568 | 9.5039 | 20 | 20 | [6 empty] | CH_A | CMP01 | CH_3 | 94.28 | 0.32 | 1.88
UNW260 | UNW260.22 | 2026-06-09 18:54 | TMTQ11 | FAB18 | 0.3347 | 0.2202 | 6.157e-11 | 2.354e-11 | 9.2269 | 9.5282 | 20 | 20 | 49.6 | 65.03 | 46.38 | 44.45 | 1124.97 | 1506.49 | CH_B | CMP02 | CH_3 | 92.6 | 2.97 | 1.46
UNW260 | UNW260.09 | 2026-06-09 19:06 | TMTQ11 | FAB18 | 0.3374 | 0.222 | 2.842e-11 | 1.937e-11 | 10.2815 | 9.5506 | 20 | 20 | [6 empty] | CH_A | CMP02 | CH_1 | 94.13 | 1.26 | 1.14
UNW260 | UNW260.23 | 2026-06-09 19:11 | TMTQ11 | FAB18 | 0.3543 | 0.2258 | 7.284e-12 | 9.712e-12 | 10.5341 | 9.0966 | 20 | 20 | 47.82 | 64.16 | 44.94 | 45.25 | 1118.33 | 1500.09 | CH_A | CMP02 | CH_1 | 95.35 | 0.2 | 1.46
UNW260 | UNW260.13 | 2026-06-09 20:07 | TMTQ11 | FAB18 | 0.3503 | 0.2135 | 6.51e-12 | 1.586e-11 | 10.5223 | 9.0041 | 20 | 20 | 47.27 | 63.96 | 44.8 | 45.28 | 1120.03 | 1548.02 | CH_A | CMP02 | CH_2 | 93.84 | 0.68 | 0.85
UNW260 | UNW260.19 | 2026-06-09 22:20 | TMTQ11 | FAB18 | 0.3525 | 0.2153 | 9.598e-12 | 2.432e-11 | 9.4566 | 9.0372 | 20 | 20 | [6 empty] | CH_A | CMP02 | CH_2 | 96.5 | 0.59 | 0.89
UNW260 | UNW260.17 | 2026-06-09 22:48 | TMTQ11 | FAB18 | 0.3485 | 0.2198 | 1.273e-11 | 4.606e-11 | 9.6433 | 9.3242 | 20 | 20 | 47.1 | 66.3 | 45.43 | 45.72 | 1121.67 | 1503.81 | CH_A | CMP02 | CH_3 | 94.93 | 1.26 | 1.38
UNW260 | UNW260.08 | 2026-06-09 23:08 | TMTQ11 | FAB18 | 0.338 | 0.2253 | 2.119e-11 | 1.357e-11 | 8.7848 | 9.2486 | 20 | 20 | 48.16 | 63.77 | 46.1 | 44.57 | 1137.6 | 1478.96 | CH_B | CMP02 | CH_1 | 95.46 | 1.08 | 0.73
UNW260 | UNW260.14 | 2026-06-10 00:24 | TMTQ11 | FAB18 | 0.3515 | 0.2266 | 2.653e-11 | 1.126e-11 | 9.6498 | 9.086 | 20 | 20 | 47.88 | 63.13 | 45.54 | 44.36 | 1108.24 | 1482.67 | CH_A | CMP01 | CH_2 | 94.74 | 1.87 | 0.95
UNW260 | UNW260.01 | 2026-06-10 03:31 | TMTQ11 | FAB18 | 0.3433 | 0.2229 | 1.851e-11 | 2.586e-11 | 9.4653 | 8.6091 | 20 | 20 | 48.43 | 64.38 | 45.6 | 46.12 | 1121.74 | 1499.22 | CH_B | CMP02 | CH_3 | 94.94 | 1.92 | 0.1
UNV136 | UNV136.23 | 2026-06-12 18:57 | TMRX12 | FAB18 | 0.3332 | 0.2199 | 2.57e-11 | 8.385e-12 | 9.5323 | 7.9958 | 20 | 20 | 47.74 | 63.28 | 46.89 | 47.49 | 1196.45 | 1562.73 | CH_B | CMP01 | CH_2 | 94.58 | 1.86 | 0.1
UNV136 | UNV136.02 | 2026-06-12 19:23 | TMRX12 | FAB18 | 0.3261 | 0.2209 | 1.372e-11 | 1.296e-11 | 8.7514 | 8.741 | 20 | 20 | 47.68 | 62.61 | 48.18 | 47.57 | 1200.69 | 1563.54 | CH_A | CMP01 | CH_3 | 97.15 | 0.2 | 0.2
UNV136 | UNV136.11 | 2026-06-12 21:00 | TMRX12 | FAB18 | 0.3306 | 0.2238 | 1.668e-11 | 8.34e-12 | 8.8802 | 8.4355 | 20 | 20 | 47.98 | 62.8 | 45.83 | 47.34 | 1198.87 | 1563.71 | CH_B | CMP01 | CH_1 | 93.8 | 1.61 | 0.82
UNV136 | UNV136.12 | 2026-06-12 22:07 | TMRX12 | FAB18 | 0.3258 | 0.2188 | 9.485e-12 | 2.216e-11 | 9.2387 | 8.7425 | 20 | 20 | [6 empty] | CH_B | CMP01 | CH_1 | 93.99 | 0.77 | 0.75
UNV136 | UNV136.03 | 2026-06-12 23:45 | TMRX12 | FAB18 | 0.3341 | 0.2155 | 1.26e-11 | 8.76e-12 | 9.3371 | 8.5111 | 20 | 20 | [6 empty] | CH_A | CMP02 | CH_1 | 95 | 0.56 | 0.11
UNV136 | UNV136.19 | 2026-06-12 23:52 | TMRX12 | FAB18 | 0.3282 | 0.2157 | 1.684e-11 | 3.355e-11 | 8.9428 | 8.483 | 20 | 20 | 48.53 | 65.23 | 46.28 | 47.35 | 1174.06 | 1555.06 | CH_A | CMP01 | CH_3 | 92.77 | 1.98 | 0.21
UNV136 | UNV136.01 | 2026-06-13 00:49 | TMRX12 | FAB18 | 0.3314 | 0.225 | 1.796e-11 | 1.179e-11 | 9.4021 | 7.825 | 20 | 20 | [6 empty] | CH_A | CMP02 | CH_1 | 95.06 | 0.48 | 0.1
UPM101 | UPM101.14 | 2026-06-13 03:53 | TMRX12 | FAB18 | 0.3395 | 0.2206 | 6.067e-12 | 4.407e-11 | 9.9934 | 8.3468 | 20 | 20 | 46.17 | 65.54 | 44.63 | 48.02 | 1167.4 | 1535.31 | CH_A | CMP01 | CH_1 | 95.19 | 1.25 | 0.1
UPM101 | UPM101.17 | 2026-06-13 04:09 | TMRX12 | FAB18 | 0.3458 | 0.2295 | 1.317e-11 | 2.324e-11 | 9.5785 | 9.2537 | 20 | 20 | [6 empty] | CH_A | CMP02 | CH_3 | 93.11 | 0.74 | 1.29
UNV136 | UNV136.13 | 2026-06-13 08:40 | TMRX12 | FAB18 | 0.3339 | 0.2155 | 2.24e-11 | 2.93e-12 | 9.2404 | 7.9988 | 20 | 20 | [6 empty] | CH_B | CMP01 | CH_2 | 93.52 | 2.35 | 0.1
UPM101 | UPM101.19 | 2026-06-13 10:01 | TMRX12 | FAB18 | 0.3481 | 0.2244 | 1.539e-11 | 1.807e-11 | 9.9502 | 9.2341 | 20 | 20 | [6 empty] | CH_B | CMP02 | CH_1 | 91.52 | 1.18 | 2.37
UNV136 | UNV136.15 | 2026-06-13 11:47 | TMRX12 | FAB18 | 0.3242 | 0.2129 | 1.523e-11 | 2.279e-11 | 9.6168 | 8.6859 | 20 | 20 | 48.6 | 62.62 | 45.76 | 47.41 | 1203.86 | 1599.94 | CH_A | CMP02 | CH_2 | 95.63 | 0.53 | 0.5
UPM101 | UPM101.25 | 2026-06-13 12:46 | TMRX12 | FAB18 | 0.3378 | 0.2247 | 8.943e-12 | 2.213e-11 | 9.2825 | 7.8582 | 20 | 20 | [6 empty] | CH_A | CMP02 | CH_1 | 97.3 | 0.73 | 0.1
UNV136 | UNV136.16 | 2026-06-13 12:48 | TMRX12 | FAB18 | 0.3387 | 0.2189 | 1.15e-11 | 5.299e-12 | 9.6298 | 8.5402 | 20 | 20 | 46.87 | 62.98 | 45.2 | 47.69 | 1176.02 | 1533.95 | CH_B | CMP02 | CH_3 | 95.75 | 1.09 | 0.57
UPM101 | UPM101.13 | 2026-06-13 15:36 | TMRX12 | FAB18 | 0.3362 | 0.2222 | 1.421e-11 | 1.908e-11 | 9.7797 | 9.1663 | 20 | 20 | [6 empty] | CH_B | CMP02 | CH_3 | 92.67 | 1.4 | 2.3
UPM101 | UPM101.16 | 2026-06-13 15:53 | TMRX12 | FAB18 | 0.3419 | 0.2264 | 3.02e-11 | 1.326e-11 | 9.9988 | 9.0376 | 20 | 20 | 46.59 | 64.86 | 45.32 | 46.15 | 1163.34 | 1494.1 | CH_A | CMP01 | CH_3 | 93.07 | 2.38 | 0.64
UPM101 | UPM101.01 | 2026-06-13 16:04 | TMRX12 | FAB18 | 0.3426 | 0.2195 | 7.946e-12 | 1.692e-11 | 9.428 | 8.0271 | 20 | 20 | [6 empty] | CH_B | CMP01 | CH_2 | 95.62 | 0.2 | 0.84
UPM101 | UPM101.10 | 2026-06-13 16:30 | TMRX12 | FAB18 | 0.3345 | 0.2245 | 6.163e-12 | 1.805e-11 | 10.8589 | 9.2623 | 20 | 20 | 47.09 | 64.63 | 44.84 | 46.74 | 1184.9 | 1519.12 | CH_B | CMP01 | CH_1 | 93.8 | 0.58 | 1.37
UNV136 | UNV136.22 | 2026-06-13 16:52 | TMRX12 | FAB18 | 0.315 | 0.2192 | 1.858e-11 | 8.939e-12 | 8.605 | 8.4783 | 20 | 20 | [6 empty] | CH_B | CMP02 | CH_2 | 95.09 | 1.75 | 0.55
UPM101 | UPM101.21 | 2026-06-13 17:21 | TMRX12 | FAB18 | 0.333 | 0.2249 | 9.013e-12 | 1.323e-11 | 9.9611 | 8.8505 | 20 | 20 | 44.89 | 64.24 | 45.65 | 46.49 | 1163.3 | 1522.02 | CH_B | CMP02 | CH_2 | 95.99 | 0.56 | 0.5
UNV136 | UNV136.18 | 2026-06-13 17:27 | TMRX12 | FAB18 | 0.3267 | 0.21 | 1.53e-11 | 1.113e-11 | 9.559 | 8.6385 | 20 | 20 | 48.09 | 63.65 | 46.02 | 47.54 | 1202.83 | 1579.35 | CH_B | CMP01 | CH_1 | 94.73 | 0.73 | 0.29
UNV136 | UNV136.05 | 2026-06-13 18:33 | TMRX12 | FAB18 | 0.327 | 0.2221 | 1.127e-11 | 1.369e-11 | 9.6223 | 8.1035 | 20 | 20 | [6 empty] | CH_A | CMP02 | CH_1 | 95.94 | 0.43 | 0.1
UPM101 | UPM101.18 | 2026-06-13 18:36 | TMRX12 | FAB18 | 0.3358 | 0.2229 | 2.178e-11 | 8.868e-12 | 10.5756 | 8.7116 | 20 | 20 | [6 empty] | CH_B | CMP02 | CH_1 | 94.42 | 1.91 | 0.1
UNV136 | UNV136.21 | 2026-06-13 19:15 | TMRX12 | FAB18 | 0.3383 | 0.222 | 2.262e-11 | 6.908e-12 | 9.1688 | 8.1201 | 20 | 20 | [6 empty] | CH_A | CMP01 | CH_3 | 93.35 | 1.97 | 0.1
UPM101 | UPM101.15 | 2026-06-13 19:47 | TMRX12 | FAB18 | 0.3396 | 0.2226 | 1.928e-11 | 2.93e-11 | 10.0063 | 8.7072 | 20 | 20 | [6 empty] | CH_A | CMP02 | CH_3 | 93.68 | 1.01 | 0.98
UNV136 | UNV136.08 | 2026-06-13 19:54 | TMRX12 | FAB18 | 0.3201 | 0.2085 | 1.611e-11 | 9.878e-12 | 9.3834 | 8.2473 | 20 | 20 | 48.31 | 63.66 | 46.51 | 48.48 | 1204.55 | 1587.01 | CH_A | CMP02 | CH_1 | 96.44 | 0.58 | 0.1
UNV136 | UNV136.10 | 2026-06-13 20:22 | TMRX12 | FAB18 | 0.3216 | 0.2169 | 1.709e-11 | 1.294e-11 | 9.1918 | 8.5172 | 20 | 20 | [6 empty] | CH_A | CMP02 | CH_1 | 94.08 | 1.92 | 0.35
UPM101 | UPM101.08 | 2026-06-13 20:36 | TMRX12 | FAB18 | 0.336 | 0.2242 | 1.61e-11 | 2.325e-11 | 9.5419 | 9.0473 | 20 | 20 | [6 empty] | CH_B | CMP02 | CH_3 | 96.16 | 0.47 | 1.19
UNV136 | UNV136.09 | 2026-06-13 23:20 | TMRX12 | FAB18 | 0.3288 | 0.2272 | 1.659e-11 | 1.426e-11 | 9.1334 | 8.0361 | 20 | 20 | 48.26 | 62.46 | 46.46 | 48.73 | 1196.77 | 1532.73 | CH_A | CMP02 | CH_1 | 95.06 | 1.36 | 0.1
UPM101 | UPM101.23 | 2026-06-14 02:02 | TMRX12 | FAB18 | 0.3352 | 0.2276 | 8.776e-12 | 2.344e-11 | 9.9649 | 8.6858 | 20 | 14.45 | 46.78 | 66.29 | 45.67 | 46.79 | 1158.32 | 1508.08 | CH_A | CMP02 | CH_1 | 95.45 | 0.27 | 0.49
UPM101 | UPM101.12 | 2026-06-14 05:49 | TMRX12 | FAB18 | 0.3363 | 0.2218 | 1.895e-11 | 2.216e-11 | 10.0755 | 8.603 | 20 | 20 | 47.08 | 64.65 | 44.03 | 45.66 | 1138.84 | 1507.31 | CH_A | CMP02 | CH_3 | 97.01 | 0.53 | 0.3
UPM101 | UPM101.06 | 2026-06-14 08:29 | TMRX12 | FAB18 | 0.3419 | 0.2242 | 1.658e-11 | 4.201e-11 | 10.3378 | 8.4123 | 20 | 20 | 47.43 | 66.92 | 44.69 | 46.71 | 1151.85 | 1509.76 | CH_A | CMP02 | CH_1 | 93.87 | 1.34 | 0.1
UPM101 | UPM101.22 | 2026-06-14 09:11 | TMRX12 | FAB18 | 0.3375 | 0.2153 | 1.335e-11 | 2.941e-11 | 9.4143 | 8.1935 | 20 | 20 | 47.66 | 65.62 | 45.4 | 46.94 | 1152.18 | 1559.74 | CH_A | CMP01 | CH_1 | 93.89 | 0.97 | 0.1
UPM218 | UPM218.18 | 2026-06-15 23:27 | TMTQ11 | FAB18 | 0.3479 | 0.2158 | 1.521e-11 | 1.694e-11 | 9.8144 | 8.9294 | 20 | 20 | [6 empty] | CH_A | CMP02 | CH_1 | 93.33 | 1.91 | 0.88
UPM218 | UPM218.03 | 2026-06-16 00:15 | TMTQ11 | FAB18 | 0.3538 | 0.228 | 9.304e-12 | 1.358e-11 | 10.4744 | 8.6544 | 20 | 20 | [6 empty] | CH_A | CMP01 | CH_3 | 93.84 | 1.85 | 0.1
UPM218 | UPM218.16 | 2026-06-16 02:33 | TMTQ11 | FAB18 | 0.3448 | 0.2204 | 1.728e-11 | 1.596e-11 | 10.7302 | 8.7864 | 20 | 20 | 47.92 | 64.24 | 43.92 | 47.17 | 1150.53 | 1497.7 | CH_A | CMP01 | CH_3 | 94.03 | 1.22 | 0.1
UPM218 | UPM218.02 | 2026-06-16 08:46 | TMTQ11 | FAB18 | 0.341 | 0.2246 | 1.262e-11 | 1.41e-11 | 9.6525 | 9.7136 | 20 | 20 | [6 empty] | CH_B | CMP02 | CH_1 | 93.35 | 1.52 | 1.77
UPM218 | UPM218.21 | 2026-06-16 09:19 | TMTQ11 | FAB18 | 0.339 | 0.222 | 1.504e-11 | 4.265e-11 | 10.3203 | 9.4994 | 20 | 17.9 | 47.59 | 66.68 | 44.2 | 45.28 | 1139.13 | 1498.79 | CH_A | CMP02 | CH_2 | 92.18 | 1.7 | 1.82
UPM218 | UPM218.10 | 2026-06-16 12:02 | TMTQ11 | FAB18 | 0.3461 | 0.2277 | 2.392e-11 | 2.796e-11 | 10.1903 | 8.4887 | 20 | 20 | 47.48 | 65.99 | 45.2 | 47.37 | 1145.61 | 1466.19 | CH_A | CMP02 | CH_2 | 94.12 | 1.36 | 0.72
UPM218 | UPM218.07 | 2026-06-16 12:23 | TMTQ11 | FAB18 | 0.3475 | 0.2238 | 1.452e-11 | 8.744e-12 | 10.2903 | 9.0873 | 20 | 20 | 49 | 63.96 | 44.95 | 45.79 | 1102.34 | 1529.23 | CH_B | CMP01 | CH_1 | 95.25 | 0.72 | 1.72
UPM218 | UPM218.09 | 2026-06-16 13:32 | TMTQ11 | FAB18 | 0.3385 | 0.2238 | 1.756e-11 | 2.132e-11 | 10.2928 | 8.9011 | 20 | 20 | [6 empty] | CH_A | CMP02 | CH_2 | 94.12 | 2.13 | 0.94
UPM218 | UPM218.08 | 2026-06-16 13:59 | TMTQ11 | FAB18 | 0.3482 | 0.2142 | 8.577e-12 | 3.265e-11 | 10.9154 | 8.6335 | 20 | 20 | 46.24 | 66.06 | 43.43 | 47.13 | 1122.66 | 1535.61 | CH_A | CMP02 | CH_3 | 95.7 | 0.46 | 0.78
UPM153 | UPM153.07 | 2026-06-16 14:55 | TMWF54 | FAB18 | 0.3474 | 0.2319 | 7.427e-12 | 6.212e-12 | 9.7015 | 9.033 | 20 | 20 | 45.34 | 62.16 | 46.5 | 45.53 | 1146.91 | 1463.74 | CH_A | CMP02 | CH_2 | 94.11 | 0.49 | 1.08
UPM218 | UPM218.12 | 2026-06-16 17:23 | TMTQ11 | FAB18 | 0.3491 | 0.2295 | 1.609e-11 | 1.798e-11 | 9.9328 | 8.4686 | 20 | 20 | 46.75 | 66.43 | 44.31 | 46.51 | 1120.65 | 1435.13 | CH_B | CMP01 | CH_1 | 94.75 | 1.1 | 0.58
UPM153 | UPM153.06 | 2026-06-16 17:39 | TMWF54 | FAB18 | 0.3446 | 0.2319 | 5.954e-12 | 5.223e-12 | 10.225 | 9.2977 | 20 | 20 | [6 empty] | CH_A | CMP02 | CH_3 | 94.01 | 0.23 | 1.5
UPC199 | UPC199.12 | 2026-06-16 17:49 | TMWF54 | FAB18 | 0.3459 | 0.2186 | 1.085e-11 | 2.648e-11 | 9.7141 | 8.9611 | 20 | 20 | 47.66 | 64.59 | 46.31 | 47.51 | 1146.35 | 1585.21 | CH_B | CMP01 | CH_2 | 95.22 | 0.57 | 1.07
UPM218 | UPM218.20 | 2026-06-16 18:33 | TMTQ11 | FAB18 | 0.335 | 0.2273 | 1.199e-11 | 4.904e-11 | 10.1083 | 9.1645 | 20 | 20 | 47.13 | 65.06 | 44.03 | 45.84 | 1150 | 1454.05 | CH_B | CMP02 | CH_1 | 95.03 | 1.34 | 1.12
UPM153 | UPM153.03 | 2026-06-16 20:17 | TMWF54 | FAB18 | 0.349 | 0.2448 | 1.494e-11 | 6.298e-12 | 10.0433 | 9.233 | 20 | 20 | 46.84 | 61.39 | 45.97 | 45.88 | 1143.28 | 1448.86 | CH_A | CMP02 | CH_1 | 91.77 | 1.8 | 1.34
UPC199 | UPC199.11 | 2026-06-16 20:20 | TMWF54 | FAB18 | 0.3482 | 0.222 | 1.236e-11 | 2.855e-11 | 9.0208 | 8.5964 | 20 | 20 | [6 empty] | CH_A | CMP01 | CH_2 | 92.48 | 0.81 | 1.11
UPC199 | UPC199.20 | 2026-06-16 21:08 | TMWF54 | FAB18 | 0.3442 | 0.2261 | 1.264e-11 | 1.147e-11 | 9.8203 | 8.3978 | 20 | 20 | [6 empty] | CH_A | CMP01 | CH_2 | 95.78 | 0.33 | 0.1
UPM153 | UPM153.15 | 2026-06-16 21:24 | TMWF54 | FAB18 | 0.3458 | 0.2369 | 4.684e-12 | 1.192e-11 | 8.9519 | 8.6783 | 20 | 20 | 45.6 | 63.19 | 46.99 | 45.84 | 1159.01 | 1461.24 | CH_A | CMP01 | CH_3 | 95.99 | 0.2 | 0.46
UPM153 | UPM153.20 | 2026-06-16 21:33 | TMWF54 | FAB18 | 0.33 | 0.2384 | 2.506e-11 | 1.273e-11 | 9.922 | 8.6526 | 20 | 20 | 46.53 | 63.1 | 46.24 | 46.95 | 1209.19 | 1440.49 | CH_A | CMP02 | CH_2 | 94.48 | 0.93 | 0.17
UPM258 | UPM258.25 | 2026-06-16 22:10 | TMTQ11 | FAB18 | 0.3333 | 0.2213 | 1.747e-11 | 3.666e-11 | 9.6125 | 9.3018 | 20 | 20 | 45.86 | 65.83 | 45.28 | 44.9 | 1183.77 | 1514.34 | CH_A | CMP01 | CH_1 | 94.49 | 1.01 | 1.85
UPM153 | UPM153.04 | 2026-06-16 22:32 | TMWF54 | FAB18 | 0.3422 | 0.237 | 6.036e-12 | 1.107e-11 | 10.4084 | 9.241 | 20 | 20 | 47.1 | 62.44 | 46.1 | 45.76 | 1185.93 | 1441.4 | CH_B | CMP02 | CH_3 | 93.63 | 0.92 | 2.11
UPM258 | UPM258.16 | 2026-06-16 23:32 | TMTQ11 | FAB18 | 0.3217 | 0.2313 | 1.253e-11 | 5.179e-11 | 9.2417 | 9.6947 | 20 | 20 | [6 empty] | CH_A | CMP01 | CH_2 | 93.49 | 2.16 | 1.95
UPM218 | UPM218.17 | 2026-06-17 00:06 | TMTQ11 | FAB18 | 0.3398 | 0.228 | 3.756e-11 | 1.999e-11 | 10.0701 | 8.4647 | 20 | 5.05 | [6 empty] | CH_B | CMP02 | CH_2 | 93.78 | 2.24 | 0.1
UPM218 | UPM218.06 | 2026-06-17 00:08 | TMTQ11 | FAB18 | 0.3409 | 0.2282 | 9.604e-12 | 3.389e-11 | 10.4163 | 8.9107 | 20 | 20 | 47.36 | 66.26 | 44.19 | 45.81 | 1134.43 | 1485.74 | CH_A | CMP02 | CH_2 | 95 | 0.22 | 1.08
UPM218 | UPM218.23 | 2026-06-17 00:18 | TMTQ11 | FAB18 | 0.3404 | 0.2257 | 1.338e-11 | 1.855e-11 | 9.9908 | 8.4752 | 5.87 | 20 | 48.23 | 65.49 | 44.71 | 46.22 | 1136.58 | 1460.19 | CH_A | CMP02 | CH_2 | 94.96 | 1.46 | 0.39
UPM153 | UPM153.21 | 2026-06-17 00:49 | TMWF54 | FAB18 | 0.3443 | 0.2357 | 1.476e-11 | 6.457e-12 | 9.6342 | 9.6425 | 20 | 20 | 46.84 | 62.14 | 46.57 | 45.66 | 1158.05 | 1446.55 | CH_A | CMP01 | CH_2 | 95.5 | 0.2 | 1.3
UPC199 | UPC199.10 | 2026-06-17 00:58 | TMWF54 | FAB18 | 0.3464 | 0.2295 | 9.627e-12 | 2.211e-11 | 9.5225 | 8.6456 | 20 | 20 | 46.72 | 64.81 | 45.76 | 47.35 | 1152.67 | 1480.85 | CH_A | CMP02 | CH_2 | 96.95 | 0.41 | 0.3
UPC199 | UPC199.19 | 2026-06-17 02:50 | TMWF54 | FAB18 | 0.3493 | 0.2243 | 1.007e-11 | 8.549e-12 | 9.263 | 7.8996 | 20 | 20 | [6 empty] | CH_A | CMP02 | CH_2 | 95.48 | 1.56 | 0.1
UPM153 | UPM153.25 | 2026-06-17 03:04 | TMWF54 | FAB18 | 0.3337 | 0.2287 | 2.69e-11 | 3.981e-12 | 9.5666 | 8.9022 | 20 | 20 | [6 empty] | CH_A | CMP02 | CH_1 | 93.34 | 2.11 | 0.1
UPM258 | UPM258.04 | 2026-06-17 03:08 | TMTQ11 | FAB18 | 0.3352 | 0.2208 | 1.678e-11 | 2.823e-11 | 9.1685 | 10.2288 | 20 | 20 | 47.23 | 66.96 | 45.89 | 43.89 | 1176.55 | 1513.26 | CH_A | CMP02 | CH_2 | 92.95 | 0.6 | 3.22
UPM153 | UPM153.02 | 2026-06-17 04:33 | TMWF54 | FAB18 | 0.342 | 0.2363 | 9.049e-12 | 5.1e-12 | 9.7715 | 9.4194 | 20 | 20 | 46.96 | 62.6 | 44.96 | 46.4 | 1171.09 | 1451.75 | CH_B | CMP02 | CH_3 | 93.5 | 0.2 | 1.82
UPM258 | UPM258.02 | 2026-06-17 05:02 | TMTQ11 | FAB18 | 0.3411 | 0.2237 | 2.203e-11 | 2.168e-11 | 9.7334 | 9.14 | 20 | 11.78 | [6 empty] | CH_B | CMP01 | CH_3 | 93.9 | 1.97 | 1.29
UPC199 | UPC199.08 | 2026-06-17 05:22 | TMWF54 | FAB18 | 0.3456 | 0.2274 | 9.882e-12 | 1.054e-11 | 9.3551 | 8.7033 | 20 | 20 | 47.33 | 63.17 | 46.88 | 46.64 | 1152.41 | 1521.7 | CH_B | CMP02 | CH_3 | 95.7 | 0.76 | 0.1
UPM153 | UPM153.24 | 2026-06-17 05:48 | TMWF54 | FAB18 | 0.3413 | 0.2345 | 8.983e-12 | 1.16e-11 | 9.4943 | 9.2589 | 20 | 20 | 47.34 | 63.03 | 46.05 | 46.51 | 1150.33 | 1443.78 | CH_A | CMP02 | CH_3 | 95.37 | 0.39 | 1.09
UPC199 | UPC199.01 | 2026-06-17 06:22 | TMWF54 | FAB18 | 0.3343 | 0.2277 | 1.455e-11 | 1.524e-11 | 9.3928 | 8.75 | 20 | 20 | [6 empty] | CH_A | CMP01 | CH_2 | 95.04 | 1.36 | 0.31
UPC199 | UPC199.22 | 2026-06-17 07:15 | TMWF54 | FAB18 | 0.3527 | 0.2261 | 8.06e-12 | 1.246e-11 | 10.2803 | 8.5435 | 20 | 20 | 46.97 | 63.89 | 45.49 | 47.1 | 1123.25 | 1547.62 | CH_B | CMP02 | CH_2 | 95.17 | 0.3 | 0.44
UPM258 | UPM258.14 | 2026-06-17 07:31 | TMTQ11 | FAB18 | 0.3405 | 0.2209 | 4.658e-12 | 5.857e-11 | 10.0464 | 9.5984 | 20 | 8.11 | 46.07 | 66.76 | 45.68 | 44.57 | 1149.24 | 1507.3 | CH_A | CMP01 | CH_3 | 96.36 | 0.2 | 1.52
UPC199 | UPC199.25 | 2026-06-17 08:04 | TMWF54 | FAB18 | 0.35 | 0.2229 | 1.102e-11 | 2.188e-11 | 9.7613 | 8.8938 | 20 | 7.2 | 48.64 | 66.35 | 45.82 | 46.31 | 1141.17 | 1519.36 | CH_A | CMP02 | CH_3 | 93.23 | 1.29 | 1.41
UPC199 | UPC199.18 | 2026-06-17 08:06 | TMWF54 | FAB18 | 0.3484 | 0.2235 | 1.993e-11 | 2.177e-11 | 9.2243 | 8.921 | 20 | 20 | 46.7 | 64.25 | 46.97 | 46.93 | 1154.04 | 1537.18 | CH_B | CMP01 | CH_2 | 93.83 | 1.13 | 1
UPM153 | UPM153.14 | 2026-06-17 08:59 | TMWF54 | FAB18 | 0.3344 | 0.2285 | 1.374e-11 | 1.065e-11 | 9.6368 | 10.067 | 20 | 20 | 46.15 | 62.22 | 45.2 | 45.28 | 1170.04 | 1485.91 | CH_A | CMP02 | CH_2 | 94.13 | 0.6 | 1.77
UPM258 | UPM258.06 | 2026-06-17 09:26 | TMTQ11 | FAB18 | 0.3318 | 0.2293 | 1.066e-11 | 2.633e-11 | 10.3404 | 9.0085 | 20 | 20 | 46.91 | 65.37 | 44.48 | 43.91 | 1185.13 | 1500.4 | CH_A | CMP01 | CH_3 | 94.56 | 0.2 | 1.68
UPC199 | UPC199.21 | 2026-06-17 09:36 | TMWF54 | FAB18 | 0.3379 | 0.2234 | 9.136e-12 | 1.331e-11 | 8.9916 | 8.1308 | 20 | 20 | 45.83 | 64.59 | 46.45 | 47.92 | 1200.27 | 1531.67 | CH_B | CMP02 | CH_1 | 95.74 | 0.83 | 0.1
UPC199 | UPC199.24 | 2026-06-17 09:42 | TMWF54 | FAB18 | 0.3414 | 0.2251 | 1.236e-11 | 2.575e-11 | 9.3949 | 7.9701 | 20 | 20 | [6 empty] | CH_B | CMP01 | CH_2 | 95.27 | 0.59 | 0.1
UPC199 | UPC199.05 | 2026-06-17 09:59 | TMWF54 | FAB18 | 0.3486 | 0.2203 | 7.275e-12 | 1.522e-11 | 9.3301 | 9.0597 | 20 | 20 | 47.42 | 63.95 | 47.71 | 45.54 | 1156.93 | 1539.17 | CH_A | CMP01 | CH_1 | 94.55 | 0.8 | 1.11
UPM153 | UPM153.22 | 2026-06-17 10:35 | TMWF54 | FAB18 | 0.3416 | 0.2347 | 1.433e-11 | 1.489e-11 | 9.0576 | 9.3958 | 20 | 20 | 47.38 | 63.57 | 47.22 | 46.4 | 1162.27 | 1465.03 | CH_B | CMP02 | CH_2 | 95.3 | 1 | 0.85
UPM258 | UPM258.18 | 2026-06-17 10:58 | TMTQ11 | FAB18 | 0.3394 | 0.2236 | 7.22e-12 | 1.066e-11 | 8.9515 | 9.7058 | 20 | 20 | [6 empty] | CH_B | CMP02 | CH_1 | 93.19 | 1.02 | 2.18
UPM258 | UPM258.21 | 2026-06-17 11:54 | TMTQ11 | FAB18 | 0.3442 | 0.2276 | 1.37e-11 | 1.491e-11 | 9.3516 | 9.6877 | 20 | 20 | 46.45 | 64.46 | 45.2 | 45.2 | 1166.52 | 1467.51 | CH_A | CMP01 | CH_1 | 93.81 | 0.9 | 1.05
UPM153 | UPM153.17 | 2026-06-17 12:15 | TMWF54 | FAB18 | 0.3453 | 0.2369 | 9.215e-12 | 6.612e-12 | 10.2067 | 8.7439 | 20 | 20 | 45.73 | 61.2 | 45.03 | 45.31 | 1171.08 | 1493.01 | CH_B | CMP01 | CH_1 | 95.69 | 0.39 | 0.13
UPM153 | UPM153.10 | 2026-06-17 12:23 | TMWF54 | FAB18 | 0.3577 | 0.2392 | 7.513e-12 | 9.386e-12 | 8.2995 | 9.271 | 20 | 20 | [6 empty] | CH_B | CMP01 | CH_3 | 94.31 | 0.2 | 1.96
UPC199 | UPC199.06 | 2026-06-17 12:30 | TMWF54 | FAB18 | 0.3423 | 0.2256 | 6.387e-12 | 4.062e-12 | 9.4048 | 9.2996 | 20 | 20 | 46.62 | 63.32 | 46.97 | 45.01 | 1147.55 | 1503.53 | CH_B | CMP02 | CH_1 | 94.17 | 0.2 | 1.97
UPM258 | UPM258.12 | 2026-06-17 12:50 | TMTQ11 | FAB18 | 0.3404 | 0.2261 | 1.108e-11 | 3.573e-11 | 9.483 | 8.3621 | 20 | 9.66 | 46.12 | 66.01 | 47.37 | 45.44 | 1168.34 | 1478.4 | CH_A | CMP02 | CH_2 | 95.53 | 1.25 | 0.1
UPM258 | UPM258.24 | 2026-06-17 13:03 | TMTQ11 | FAB18 | 0.3307 | 0.2311 | 1.501e-11 | 1.974e-11 | 9.7923 | 9.9938 | 20 | 20 | 47.8 | 65.19 | 44.96 | 43.86 | 1167.52 | 1464.32 | CH_A | CMP02 | CH_3 | 92 | 2.7 | 2.16
UPC199 | UPC199.02 | 2026-06-17 14:04 | TMWF54 | FAB18 | 0.3441 | 0.2266 | 1.703e-11 | 1.558e-11 | 9.4028 | 9.1927 | 20 | 20 | [6 empty] | CH_A | CMP01 | CH_1 | 95.61 | 0.68 | 1.66
UPM153 | UPM153.19 | 2026-06-17 14:25 | TMWF54 | FAB18 | 0.3433 | 0.2348 | 1.601e-11 | 7.571e-12 | 9.2909 | 8.9304 | 20 | 20 | [6 empty] | CH_B | CMP02 | CH_3 | 95.08 | 0.73 | 0.84
UPC199 | UPC199.04 | 2026-06-17 15:28 | TMWF54 | FAB18 | 0.3443 | 0.2209 | 1.34e-11 | 1.974e-11 | 9.4464 | 8.6801 | 20 | 20 | 47.55 | 63.39 | 46.41 | 47.91 | 1139.43 | 1520.9 | CH_B | CMP01 | CH_2 | 93.96 | 1.24 | 0.54
UPM153 | UPM153.01 | 2026-06-17 16:07 | TMWF54 | FAB18 | 0.3502 | 0.233 | 9.902e-12 | 7.364e-12 | 9.6653 | 8.7325 | 20 | 20 | 45.94 | 61.67 | 44.81 | 45.95 | 1161.6 | 1460.24 | CH_B | CMP02 | CH_2 | 94.98 | 1.02 | 0.8
UPM258 | UPM258.05 | 2026-06-17 16:42 | TMTQ11 | FAB18 | 0.3419 | 0.2281 | 1.394e-11 | 2.043e-11 | 9.537 | 9.7926 | 20 | 20 | [6 empty] | CH_A | CMP02 | CH_1 | 94.63 | 0.77 | 1.79
UPM258 | UPM258.08 | 2026-06-17 17:22 | TMTQ11 | FAB18 | 0.3343 | 0.2193 | 9.054e-12 | 9.645e-12 | 9.45 | 9.6029 | 20 | 20 | 46.28 | 64.78 | 46.19 | 44.08 | 1156.61 | 1508.39 | CH_B | CMP02 | CH_2 | 92.81 | 0.74 | 2.26
UPM258 | UPM258.10 | 2026-06-17 18:09 | TMTQ11 | FAB18 | 0.335 | 0.2225 | 4.746e-12 | 4.723e-11 | 9.3399 | 9.1828 | 20 | 20 | 45.98 | 66.02 | 46.19 | 43.7 | 1166.75 | 1510.08 | CH_B | CMP02 | CH_1 | 95.79 | 0.2 | 0.38
UPM153 | UPM153.12 | 2026-06-17 19:56 | TMWF54 | FAB18 | 0.3404 | 0.2315 | 1.243e-11 | 8.604e-12 | 8.8954 | 9.5944 | 20 | 20 | 46.55 | 62.79 | 46.89 | 45.58 | 1150.57 | 1480.59 | CH_A | CMP01 | CH_2 | 93.01 | 0.85 | 2.53
UPM153 | UPM153.13 | 2026-06-17 20:14 | TMWF54 | FAB18 | 0.3356 | 0.2329 | 1.23e-11 | 7.458e-12 | 9.7065 | 9.2401 | 20 | 20 | 46.85 | 62.53 | 45.43 | 44.84 | 1150.76 | 1459.48 | CH_A | CMP01 | CH_3 | 94 | 1.44 | 0.7
UPC199 | UPC199.14 | 2026-06-17 20:15 | TMWF54 | FAB18 | 0.3489 | 0.2176 | 1.934e-11 | 2.223e-11 | 8.9053 | 8.9161 | 20 | 20 | 47.78 | 64.4 | 46.99 | 46.25 | 1148.88 | 1527.28 | CH_B | CMP02 | CH_1 | 93.15 | 2.24 | 0.57
UPC199 | UPC199.17 | 2026-06-17 21:49 | TMWF54 | FAB18 | 0.3481 | 0.2222 | 1.444e-11 | 2.134e-11 | 9.6097 | 9.1901 | 20 | 20 | [6 empty] | CH_A | CMP01 | CH_2 | 94.48 | 1.06 | 0.99
UPC199 | UPC199.13 | 2026-06-17 22:12 | TMWF54 | FAB18 | 0.3453 | 0.2236 | 1.032e-11 | 9.021e-12 | 9.0267 | 9.4895 | 20 | 20 | 46.91 | 62.21 | 46.94 | 46.7 | 1134.59 | 1521.2 | CH_B | CMP02 | CH_3 | 94.39 | 0.69 | 2.05
UPA125 | UPA125.02 | 2026-06-18 14:34 | TMRX12 | FAB18 | 0.3303 | 0.2391 | 3.043e-11 | 1.168e-11 | 9.8939 | 8.8459 | 20 | 20 | 48.81 | 63 | 45.59 | 47.05 | 1151.33 | 1405.99 | CH_A | CMP01 | CH_2 | 92.05 | 2.08 | 1.03
UPA125 | UPA125.14 | 2026-06-18 16:35 | TMRX12 | FAB18 | 0.3216 | 0.2343 | 6.117e-11 | 7.246e-12 | 10.064 | 8.8318 | 20 | 20 | 49.07 | 63.59 | 45.26 | 45.9 | 1172.88 | 1429.46 | CH_A | CMP02 | CH_1 | 92.53 | 3.07 | 0.85
UPA125 | UPA125.21 | 2026-06-18 18:06 | TMRX12 | FAB18 | 0.3364 | 0.2334 | 3.03e-11 | 1.815e-11 | 9.8528 | 8.5996 | 20 | 20 | 49.61 | 65.1 | 45 | 46.73 | 1157.87 | 1423.79 | CH_A | CMP02 | CH_3 | 94.45 | 2.09 | 0.55
UPA125 | UPA125.17 | 2026-06-18 21:20 | TMRX12 | FAB18 | 0.3286 | 0.2388 | 6.42e-11 | 1.206e-11 | 9.2317 | 8.6878 | 20 | 20 | 49.17 | 64.42 | 46.33 | 46.55 | 1179.83 | 1395.86 | CH_A | CMP02 | CH_1 | 93.5 | 2.2 | 0.66
UPA125 | UPA125.01 | 2026-06-18 21:36 | TMRX12 | FAB18 | 0.3234 | 0.2324 | 2.322e-11 | 1.493e-11 | 9.1433 | 8.9707 | 20 | 20 | [6 empty] | CH_A | CMP02 | CH_2 | 92.92 | 1.77 | 0.89
UPA125 | UPA125.15 | 2026-06-19 00:26 | TMRX12 | FAB18 | 0.3346 | 0.2425 | 3.503e-11 | 1.644e-11 | 9.6217 | 9.4902 | 20 | 20 | 47.54 | 64.95 | 44.87 | 46.53 | 1176.2 | 1420.81 | CH_A | CMP02 | CH_2 | 94.16 | 2.47 | 0.95
UPM191 | UPM191.07 | 2026-06-19 01:54 | TMWF54 | FAB18 | 0.3248 | 0.2228 | 2.875e-11 | 7.733e-12 | 9.7501 | 9.0084 | 20 | 20 | 47.86 | 62.56 | 45.36 | 46.26 | 1200.95 | 1549.09 | CH_B | CMP01 | CH_2 | 93.95 | 1.45 | 0.1
UPM191 | UPM191.21 | 2026-06-19 05:52 | TMWF54 | FAB18 | 0.3353 | 0.2272 | 2.09e-11 | 2.703e-11 | 10.0437 | 8.8316 | 20 | 20 | 49.11 | 64.5 | 46.34 | 46.98 | 1171.47 | 1487.62 | CH_B | CMP01 | CH_1 | 95.67 | 0.83 | 0.1
UPA125 | UPA125.03 | 2026-06-19 06:56 | TMRX12 | FAB18 | 0.3313 | 0.2334 | 6.284e-11 | 1.968e-11 | 10.1151 | 8.7955 | 10.86 | 20 | 49.37 | 64.99 | 44.28 | 47.49 | 1208.02 | 1440.8 | CH_B | CMP02 | CH_3 | 91.55 | 2.8 | 0.62
UPA125 | UPA125.09 | 2026-06-19 07:35 | TMRX12 | FAB18 | 0.3201 | 0.2297 | 3.954e-11 | 2.807e-11 | 9.5926 | 8.6063 | 20 | 20 | [6 empty] | CH_B | CMP01 | CH_3 | 93.46 | 2.29 | 0.24
UPM191 | UPM191.20 | 2026-06-19 08:24 | TMWF54 | FAB18 | 0.3291 | 0.2317 | 1.269e-11 | 1.198e-11 | 10.0689 | 8.8245 | 20 | 20 | [6 empty] | CH_B | CMP01 | CH_2 | 94.45 | 1.5 | 0.63
UPA125 | UPA125.20 | 2026-06-19 08:59 | TMRX12 | FAB18 | 0.3281 | 0.2346 | 5.508e-11 | 2.561e-11 | 10.2185 | 8.6545 | 20 | 20 | [6 empty] | CH_B | CMP02 | CH_2 | 92.56 | 2.47 | 0.51
UPA125 | UPA125.11 | 2026-06-19 09:36 | TMRX12 | FAB18 | 0.3355 | 0.2342 | 1.52e-11 | 3.004e-11 | 8.953 | 8.6271 | 20 | 20 | [6 empty] | CH_A | CMP02 | CH_2 | 94.38 | 0.87 | 0.27
UPA125 | UPA125.12 | 2026-06-19 09:50 | TMRX12 | FAB18 | 0.3215 | 0.2382 | 4.154e-11 | 2.885e-11 | 9.7625 | 9.2475 | 20 | 20 | [6 empty] | CH_B | CMP01 | CH_2 | 93.89 | 1.94 | 0.94
UPA125 | UPA125.24 | 2026-06-19 10:31 | TMRX12 | FAB18 | 0.3391 | 0.2313 | 2.705e-11 | 1.622e-11 | 9.436 | 9.1407 | 20 | 20 | 48.81 | 65 | 46.88 | 45.99 | 1138.44 | 1480.11 | CH_B | CMP01 | CH_2 | 94.52 | 1.23 | 0.56
UPM191 | UPM191.25 | 2026-06-19 10:31 | TMWF54 | FAB18 | 0.3395 | 0.2242 | 3.548e-11 | 1.717e-11 | 8.8301 | 9.2445 | 20 | 20 | 49.53 | 63.42 | 46.99 | 46.62 | 1154.43 | 1534.99 | CH_B | CMP01 | CH_1 | 94.8 | 1.53 | 0.56
UPM191 | UPM191.08 | 2026-06-19 11:30 | TMWF54 | FAB18 | 0.3258 | 0.2326 | 1.76e-11 | 3.286e-11 | 9.6382 | 8.8901 | 16.71 | 20 | [6 empty] | CH_B | CMP01 | CH_3 | 93.45 | 1.05 | 1.29
UPA125 | UPA125.25 | 2026-06-19 12:04 | TMRX12 | FAB18 | 0.3272 | 0.2332 | 4.097e-11 | 1.396e-11 | 9.1398 | 9.1325 | 20 | 20 | 49.24 | 64.44 | 46.61 | 45.3 | 1160.27 | 1419.41 | CH_B | CMP02 | CH_1 | 94.12 | 1.9 | 1.55
UPA125 | UPA125.04 | 2026-06-19 12:21 | TMRX12 | FAB18 | 0.3277 | 0.2286 | 5.096e-11 | 2.161e-11 | 9.2568 | 8.3107 | 20 | 20 | 49.27 | 65.32 | 46.03 | 46.96 | 1160.44 | 1463.55 | CH_A | CMP01 | CH_2 | 93.63 | 2.9 | 0.1
UPM191 | UPM191.10 | 2026-06-19 13:33 | TMWF54 | FAB18 | 0.3246 | 0.2289 | 3.065e-11 | 2.226e-11 | 9.8486 | 8.9139 | 20 | 20 | 49.1 | 65.69 | 46.33 | 45.91 | 1200.31 | 1507.61 | CH_B | CMP01 | CH_2 | 96.16 | 1.25 | 0.71
UPA125 | UPA125.13 | 2026-06-19 14:11 | TMRX12 | FAB18 | 0.3241 | 0.2352 | 7.005e-11 | 3.097e-11 | 10.0972 | 9.0262 | 20 | 20 | 49.84 | 66.93 | 45.38 | 46.49 | 1168.28 | 1426.66 | CH_A | CMP01 | CH_1 | 92.23 | 2.63 | 1.19
UPM191 | UPM191.09 | 2026-06-19 15:06 | TMWF54 | FAB18 | 0.3386 | 0.2275 | 6.458e-11 | 1.317e-11 | 9.5991 | 9.5231 | 20 | 20 | [6 empty] | CH_B | CMP01 | CH_1 | 93.45 | 2.28 | 2.47
UPM191 | UPM191.04 | 2026-06-19 16:30 | TMWF54 | FAB18 | 0.3316 | 0.2315 | 1.105e-11 | 6.906e-12 | 9.7197 | 9.5849 | 20 | 20 | 47.88 | 62.61 | 45.74 | 46.77 | 1168.9 | 1468.04 | CH_B | CMP02 | CH_2 | 94.03 | 1.63 | 1.65
UPM191 | UPM191.17 | 2026-06-19 16:45 | TMWF54 | FAB18 | 0.3384 | 0.2286 | 2.07e-11 | 1.495e-11 | 9.399 | 9.0802 | 20 | 20 | 47.3 | 63 | 45.54 | 46.06 | 1176.03 | 1459.86 | CH_B | CMP02 | CH_1 | 93.51 | 1.62 | 1.16
UPA125 | UPA125.16 | 2026-06-19 18:22 | TMRX12 | FAB18 | 0.3333 | 0.2353 | 4.342e-11 | 4.832e-11 | 9.7371 | 8.8057 | 20 | 20 | 47.73 | 66.5 | 45.19 | 47.04 | 1189.96 | 1434.73 | CH_B | CMP02 | CH_1 | 93.62 | 2.01 | 1.13
UPA125 | UPA125.10 | 2026-06-19 18:25 | TMRX12 | FAB18 | 0.3124 | 0.2373 | 2.771e-11 | 1.529e-11 | 9.3799 | 8.36 | 20 | 20 | [6 empty] | CH_A | CMP02 | CH_2 | 94.56 | 2.17 | 0.1
UPM191 | UPM191.02 | 2026-06-19 19:39 | TMWF54 | FAB18 | 0.3265 | 0.219 | 4.456e-11 | 2.168e-11 | 9.6936 | 8.1353 | 20 | 20 | [6 empty] | CH_A | CMP02 | CH_1 | 94.88 | 2.26 | 0.1
UPM191 | UPM191.11 | 2026-06-19 20:14 | TMWF54 | FAB18 | 0.3306 | 0.2252 | 4.988e-11 | 1.486e-11 | 8.5273 | 8.7385 | 20 | 20 | 49.14 | 64.36 | 48.3 | 47.2 | 1178.05 | 1517.04 | CH_B | CMP01 | CH_1 | 94.23 | 2.09 | 0.53
UPM191 | UPM191.16 | 2026-06-19 22:30 | TMWF54 | FAB18 | 0.3433 | 0.2322 | 2.406e-11 | 1.51e-11 | 9.5108 | 8.5549 | 20 | 20 | [6 empty] | CH_A | CMP02 | CH_3 | 95.34 | 2.4 | 0.1
UPM191 | UPM191.23 | 2026-06-19 23:52 | TMWF54 | FAB18 | 0.3229 | 0.2365 | 2.099e-11 | 2.066e-11 | 10.1224 | 8.2055 | 20 | 20 | 46.8 | 62.96 | 45.72 | 47.58 | 1216.88 | 1464.84 | CH_A | CMP01 | CH_3 | 93.82 | 1.86 | 0.57
UPM191 | UPM191.18 | 2026-06-20 00:35 | TMWF54 | FAB18 | 0.345 | 0.2218 | 1.602e-11 | 1.922e-11 | 9.6906 | 9.4051 | 20 | 20 | 48.14 | 64.84 | 45.57 | 45.6 | 1164.32 | 1500.11 | CH_A | CMP01 | CH_1 | 91.8 | 2.11 | 1.97
UPM191 | UPM191.13 | 2026-06-20 01:24 | TMWF54 | FAB18 | 0.3265 | 0.2248 | 3.236e-11 | 1.792e-11 | 10.9227 | 9.3557 | 20 | 20 | [6 empty] | CH_B | CMP02 | CH_3 | 91.81 | 2.49 | 1.61
UPM106 | UPM106.02 | 2026-06-21 02:51 | TMRX12 | FAB18 | 0.3174 | 0.2347 | 6.284e-11 | 2.253e-11 | 9.3716 | 8.7041 | 20 | 5.46 | [6 empty] | CH_A | CMP01 | CH_2 | 93.49 | 2.94 | 0.1
UPM106 | UPM106.08 | 2026-06-21 04:10 | TMRX12 | FAB18 | 0.3214 | 0.2349 | 2.309e-11 | 9.149e-12 | 10.4772 | 8.5715 | 20 | 20 | 49.29 | 64.31 | 44.07 | 46.52 | 1210.12 | 1458.85 | CH_B | CMP02 | CH_3 | 93.26 | 1.66 | 0.64
UPM106 | UPM106.06 | 2026-06-21 05:22 | TMRX12 | FAB18 | 0.323 | 0.2342 | 2.038e-11 | 2.506e-11 | 9.5625 | 9.3257 | 20 | 20 | 48.9 | 65.4 | 44.57 | 46.22 | 1206.46 | 1424.99 | CH_B | CMP02 | CH_1 | 93.46 | 0.94 | 1.75
UPM106 | UPM106.19 | 2026-06-21 05:52 | TMRX12 | FAB18 | 0.3156 | 0.2363 | 7.766e-11 | 3.401e-11 | 9.7742 | 9.1525 | 20 | 20 | 49.91 | 64.77 | 44.42 | 46.4 | 1194.18 | 1442.01 | CH_A | CMP02 | CH_3 | 91.67 | 3.11 | 0.99
UPM106 | UPM106.07 | 2026-06-21 07:29 | TMRX12 | FAB18 | 0.3292 | 0.2307 | 5.069e-11 | 2.903e-11 | 9.4128 | 8.4865 | 20 | 20 | 48.47 | 66.19 | 45.78 | 47.74 | 1175.02 | 1448.59 | CH_B | CMP02 | CH_2 | 93.71 | 2.38 | 0.1
UPM106 | UPM106.24 | 2026-06-21 10:24 | TMRX12 | FAB18 | 0.322 | 0.2269 | 4.134e-11 | 1.022e-11 | 10.3586 | 8.5781 | 20 | 20 | 49.1 | 62.61 | 44.12 | 47.37 | 1202.91 | 1480.79 | CH_B | CMP01 | CH_3 | 93.88 | 2.49 | 0.1
UPM106 | UPM106.22 | 2026-06-21 10:52 | TMRX12 | FAB18 | 0.3227 | 0.2323 | 4.63e-11 | 1.317e-11 | 9.4111 | 8.6972 | 20 | 20 | [6 empty] | CH_B | CMP01 | CH_3 | 94.38 | 2.26 | 0.44
UPM106 | UPM106.13 | 2026-06-21 13:34 | TMRX12 | FAB18 | 0.321 | 0.2329 | 2.427e-11 | 3.095e-11 | 9.1409 | 8.0884 | 20 | 12.37 | [6 empty] | CH_B | CMP01 | CH_1 | 97.1 | 1.3 | 0.1
UPM106 | UPM106.18 | 2026-06-21 18:56 | TMRX12 | FAB18 | 0.3332 | 0.2316 | 4.396e-11 | 4.348e-11 | 10.0963 | 8.5294 | 20 | 14.42 | [6 empty] | CH_A | CMP02 | CH_1 | 93.67 | 1.71 | 0.63
UNV233 | UNV233.16 | 2026-06-21 21:48 | TMTQ11 | FAB18 | 0.3485 | 0.2242 | 2.345e-11 | 2.112e-11 | 9.48 | 9.8593 | 20 | 20 | [6 empty] | CH_A | CMP01 | CH_2 | 92.05 | 1.96 | 2.58
UPM106 | UPM106.21 | 2026-06-21 22:29 | TMRX12 | FAB18 | 0.3232 | 0.2336 | 5.267e-11 | 1.826e-11 | 10.5647 | 8.8968 | 20 | 20 | 49.9 | 65.17 | 43.83 | 47.56 | 1199.25 | 1462.74 | CH_B | CMP02 | CH_2 | 90.81 | 3.03 | 1.14
UPM106 | UPM106.12 | 2026-06-21 22:54 | TMRX12 | FAB18 | 0.322 | 0.2376 | 3.99e-11 | 3.339e-11 | 10.371 | 8.9594 | 20 | 20 | [6 empty] | CH_A | CMP01 | CH_1 | 95.38 | 1.98 | 0.65
UPM106 | UPM106.20 | 2026-06-21 23:46 | TMRX12 | FAB18 | 0.3194 | 0.2346 | 2.341e-11 | 2.004e-11 | 10.802 | 8.596 | 20 | 20 | 49.58 | 64.68 | 44.7 | 47.67 | 1203 | 1430.34 | CH_A | CMP02 | CH_1 | 93.9 | 1.84 | 0.12
UPM106 | UPM106.25 | 2026-06-22 00:32 | TMRX12 | FAB18 | 0.324 | 0.2318 | 4.305e-11 | 5.155e-11 | 10.3326 | 8.1046 | 12.23 | 20 | [6 empty] | CH_A | CMP01 | CH_1 | 94.24 | 2.88 | 0.1
UPM106 | UPM106.03 | 2026-06-22 01:59 | TMRX12 | FAB18 | 0.3225 | 0.2264 | 4.536e-11 | 1.424e-11 | 9.54 | 9.8139 | 20 | 20 | 49.41 | 64.61 | 46.22 | 46.16 | 1179.22 | 1472.71 | CH_B | CMP01 | CH_3 | 92.22 | 1.83 | 2.45
UNV233 | UNV233.19 | 2026-06-22 02:25 | TMTQ11 | FAB18 | 0.3406 | 0.2272 | 2.056e-11 | 2.09e-11 | 9.155 | 8.8439 | 20 | 20 | 47.63 | 66.17 | 46.42 | 44.93 | 1124.9 | 1465.28 | CH_A | CMP02 | CH_1 | 95.48 | 1.32 | 0.38
UPM106 | UPM106.04 | 2026-06-22 02:41 | TMRX12 | FAB18 | 0.3273 | 0.2234 | 3.137e-11 | 4.04e-11 | 10.4556 | 8.6996 | 20 | 20 | 48.89 | 66.83 | 44.66 | 46.89 | 1195.55 | 1450.23 | CH_A | CMP02 | CH_3 | 94.21 | 1.33 | 0.69
UPM106 | UPM106.11 | 2026-06-22 02:42 | TMRX12 | FAB18 | 0.3291 | 0.231 | 3.995e-11 | 1.487e-11 | 9.462 | 9.0802 | 3.83 | 20 | 50.05 | 65.08 | 44.92 | 46.93 | 1171.72 | 1441.58 | CH_A | CMP01 | CH_1 | 92.38 | 2.71 | 1.44
UPM106 | UPM106.23 | 2026-06-22 04:00 | TMRX12 | FAB18 | 0.3158 | 0.2407 | 4.583e-11 | 1.647e-11 | 9.0976 | 8.492 | 3.35 | 20 | [6 empty] | CH_B | CMP01 | CH_3 | 93 | 2.38 | 0.44
UPM106 | UPM106.17 | 2026-06-22 04:25 | TMRX12 | FAB18 | 0.3124 | 0.2325 | 4.377e-11 | 1.622e-11 | 9.908 | 8.0593 | 20 | 20 | 49.37 | 63.84 | 45.13 | 47.5 | 1193.93 | 1428.69 | CH_A | CMP01 | CH_1 | 94.31 | 1.98 | 0.1
UPM106 | UPM106.10 | 2026-06-22 05:36 | TMRX12 | FAB18 | 0.323 | 0.2373 | 2.163e-11 | 2.317e-11 | 11.1395 | 8.7808 | 20 | 20 | 48.91 | 64.91 | 43.62 | 45.94 | 1199.64 | 1424.66 | CH_B | CMP01 | CH_3 | 95.03 | 0.71 | 0.39
UNV233 | UNV233.08 | 2026-06-22 05:39 | TMTQ11 | FAB18 | 0.3394 | 0.2296 | 2.317e-11 | 2.116e-11 | 9.6135 | 9.3558 | 20 | 20 | [6 empty] | CH_B | CMP01 | CH_1 | 92.32 | 1.51 | 1.7
UNV233 | UNV233.01 | 2026-06-22 06:58 | TMTQ11 | FAB18 | 0.3291 | 0.2297 | 1.196e-11 | 2.907e-11 | 9.3732 | 9.184 | 20 | 20 | [6 empty] | CH_A | CMP01 | CH_1 | 92.67 | 1.47 | 1.96
UNV233 | UNV233.06 | 2026-06-22 09:11 | TMTQ11 | FAB18 | 0.3488 | 0.2204 | 1.364e-11 | 2.91e-11 | 9.1137 | 9.0168 | 20 | 20 | 48.27 | 64.62 | 45.92 | 45.28 | 1127.38 | 1516.74 | CH_A | CMP02 | CH_3 | 94.6 | 0.95 | 1.05
UNV233 | UNV233.24 | 2026-06-22 10:05 | TMTQ11 | FAB18 | 0.3302 | 0.2263 | 1.607e-11 | 1.322e-11 | 9.1955 | 9.0038 | 20 | 20 | 47.91 | 64.31 | 47.77 | 45.46 | 1160.24 | 1493.57 | CH_A | CMP01 | CH_1 | 93.82 | 1.04 | 0.69
UNV233 | UNV233.03 | 2026-06-22 10:21 | TMTQ11 | FAB18 | 0.3436 | 0.2243 | 1.963e-11 | 1.007e-11 | 9.2758 | 9.1791 | 20 | 20 | [6 empty] | CH_B | CMP01 | CH_1 | 93.43 | 1.76 | 1.39
UNV233 | UNV233.02 | 2026-06-22 11:20 | TMTQ11 | FAB18 | 0.3324 | 0.2253 | 9.124e-12 | 1.632e-11 | 8.7579 | 8.9931 | 20 | 20 | 46.93 | 65.37 | 46.89 | 44.59 | 1171.43 | 1464.64 | CH_B | CMP01 | CH_2 | 95.55 | 0.2 | 0.43
UNV233 | UNV233.12 | 2026-06-22 12:54 | TMTQ11 | FAB18 | 0.3411 | 0.2289 | 2.064e-11 | 1.211e-11 | 8.9218 | 8.6926 | 20 | 20 | [6 empty] | CH_B | CMP02 | CH_1 | 94.66 | 1.52 | 0.56
UNV233 | UNV233.04 | 2026-06-22 14:25 | TMTQ11 | FAB18 | 0.3472 | 0.2275 | 1.25e-11 | 1.277e-11 | 8.9607 | 9.6275 | 20 | 20 | 46.9 | 63.94 | 47.35 | 43.61 | 1147.88 | 1456.43 | CH_A | CMP02 | CH_1 | 93.85 | 1.31 | 1.84
UPM110 | UPM110.10 | 2026-06-22 16:25 | TMRX12 | FAB18 | 0.3379 | 0.2301 | 1.576e-11 | 1.235e-11 | 9.1638 | 9.6167 | 20 | 20 | 48.19 | 62.83 | 46.28 | 45.07 | 1170.45 | 1432.62 | CH_B | CMP02 | CH_2 | 95.59 | 0.85 | 2.35
UNV233 | UNV233.11 | 2026-06-22 16:45 | TMTQ11 | FAB18 | 0.3376 | 0.2269 | 1.597e-11 | 2.134e-11 | 9.0727 | 9.2735 | 20 | 20 | 47.96 | 64.54 | 46.6 | 45.05 | 1138.52 | 1459.31 | CH_A | CMP02 | CH_2 | 93.69 | 0.84 | 1.44
UPM123 | UPM123.01 | 2026-06-22 17:48 | TMRX12 | FAB18 | 0.3377 | 0.2237 | 2.357e-11 | 2.084e-11 | 9.3646 | 8.4759 | 20 | 20 | 48.69 | 63.74 | 44.31 | 45.62 | 1156.89 | 1529.44 | CH_A | CMP02 | CH_1 | 95.07 | 1.74 | 0.56
UPM123 | UPM123.18 | 2026-06-22 17:54 | TMRX12 | FAB18 | 0.3348 | 0.222 | 5.104e-11 | 1.682e-11 | 10.3997 | 8.3718 | 20 | 20 | [6 empty] | CH_A | CMP02 | CH_2 | 92.71 | 2.31 | 0.91
UNV233 | UNV233.09 | 2026-06-22 18:09 | TMTQ11 | FAB18 | 0.335 | 0.2292 | 4.661e-11 | 1.83e-11 | 9.4435 | 8.7867 | 20 | 20 | [6 empty] | CH_A | CMP01 | CH_3 | 92.44 | 2.15 | 0.53
UPM123 | UPM123.25 | 2026-06-22 18:32 | TMRX12 | FAB18 | 0.3493 | 0.2259 | 1.729e-11 | 7.514e-12 | 8.9618 | 8.6723 | 20 | 20 | 48.27 | 63.66 | 46.71 | 45.67 | 1117.78 | 1522.53 | CH_A | CMP01 | CH_2 | 95.97 | 1.43 | 0.1
UPM123 | UPM123.24 | 2026-06-22 18:54 | TMRX12 | FAB18 | 0.3372 | 0.2249 | 9.257e-11 | 1.37e-11 | 9.0028 | 8.3135 | 20 | 20 | [6 empty] | CH_B | CMP02 | CH_1 | 92.69 | 3.04 | 0.1
UPM110 | UPM110.18 | 2026-06-22 18:57 | TMRX12 | FAB18 | 0.3467 | 0.2368 | 2.216e-11 | 7.598e-12 | 8.7211 | 9.0121 | 20 | 20 | [6 empty] | CH_B | CMP01 | CH_1 | 94.53 | 1.1 | 0.94
UPM123 | UPM123.03 | 2026-06-22 19:24 | TMRX12 | FAB18 | 0.3298 | 0.217 | 2.298e-11 | 1.436e-11 | 9.7648 | 8.727 | 20 | 20 | 49.11 | 63.85 | 46.09 | 45.66 | 1167.79 | 1564.37 | CH_A | CMP02 | CH_2 | 94.3 | 1.26 | 0.58
UPM123 | UPM123.02 | 2026-06-22 19:40 | TMRX12 | FAB18 | 0.3372 | 0.2167 | 2.778e-11 | 1.141e-11 | 9.4547 | 9.4973 | 20 | 20 | [6 empty] | CH_A | CMP02 | CH_1 | 93.9 | 2 | 1.5
UPM110 | UPM110.05 | 2026-06-22 19:55 | TMRX12 | FAB18 | 0.3366 | 0.233 | 1.097e-11 | 1.269e-11 | 9.9423 | 9.0002 | 20 | 20 | 48.24 | 63.94 | 45.52 | 46.25 | 1156.17 | 1425.58 | CH_A | CMP02 | CH_1 | 93.84 | 1.45 | 1.19
UPM123 | UPM123.22 | 2026-06-22 20:50 | TMRX12 | FAB18 | 0.3398 | 0.2239 | 2.956e-11 | 8.782e-12 | 9.0532 | 8.9203 | 16.3 | 20 | 48.62 | 63.41 | 45.92 | 45.74 | 1138.77 | 1541.03 | CH_A | CMP02 | CH_1 | 93.01 | 2.51 | 0.86
UPM110 | UPM110.13 | 2026-06-22 21:05 | TMRX12 | FAB18 | 0.3357 | 0.2352 | 2.167e-11 | 1.249e-11 | 8.8283 | 9.5848 | 20 | 20 | [6 empty] | CH_B | CMP02 | CH_2 | 93.29 | 1.12 | 0.99
UPM123 | UPM123.11 | 2026-06-22 21:58 | TMRX12 | FAB18 | 0.3401 | 0.2227 | 3.24e-11 | 1.375e-11 | 9.3085 | 9.2088 | 20 | 20 | 49.18 | 64.51 | 46.79 | 46.49 | 1142.25 | 1507.97 | CH_A | CMP01 | CH_3 | 91.2 | 2.47 | 1.19
UPM123 | UPM123.13 | 2026-06-22 21:59 | TMRX12 | FAB18 | 0.3444 | 0.2178 | 5.543e-11 | 1.777e-11 | 8.4852 | 8.77 | 20 | 20 | 49.17 | 63.71 | 47.7 | 46.8 | 1133.99 | 1561.88 | CH_B | CMP02 | CH_3 | 92.71 | 2.81 | 0.73
UPM123 | UPM123.06 | 2026-06-22 22:00 | TMRX12 | FAB18 | 0.3448 | 0.2277 | 6.596e-11 | 6.69e-12 | 10.2161 | 8.9132 | 20 | 20 | 48.28 | 62.6 | 44.94 | 47.07 | 1146.35 | 1507.03 | CH_B | CMP01 | CH_2 | 92.87 | 2.59 | 1.31
UPM110 | UPM110.04 | 2026-06-22 22:11 | TMRX12 | FAB18 | 0.3422 | 0.2333 | 1.162e-11 | 1.849e-11 | 10.3053 | 9.8093 | 20 | 20 | 48.27 | 64.55 | 44.53 | 43.85 | 1168.04 | 1418.28 | CH_A | CMP02 | CH_1 | 91.61 | 1.19 | 2.01
UNV233 | UNV233.10 | 2026-06-22 22:26 | TMTQ11 | FAB18 | 0.3321 | 0.2256 | 2.87e-11 | 3.111e-11 | 9.2866 | 9.4809 | 20 | 20 | [6 empty] | CH_A | CMP02 | CH_1 | 92.96 | 2.22 | 1.39
UNV233 | UNV233.23 | 2026-06-22 22:42 | TMTQ11 | FAB18 | 0.3361 | 0.2213 | 8.867e-12 | 1.872e-11 | 9.3671 | 9.4599 | 20 | 20 | [6 empty] | CH_A | CMP02 | CH_2 | 92.79 | 1.57 | 2.17
UNV233 | UNV233.14 | 2026-06-22 23:42 | TMTQ11 | FAB18 | 0.34 | 0.222 | 2.378e-11 | 1.699e-11 | 10.2462 | 8.9642 | 20 | 20 | [6 empty] | CH_B | CMP02 | CH_1 | 94.66 | 1.11 | 0.65
UPM110 | UPM110.16 | 2026-06-23 00:09 | TMRX12 | FAB18 | 0.3325 | 0.2323 | 2.886e-11 | 9.216e-12 | 9.4161 | 9.4084 | 20 | 20 | [6 empty] | CH_B | CMP01 | CH_2 | 92.37 | 2.11 | 1.65
UPM123 | UPM123.21 | 2026-06-23 00:52 | TMRX12 | FAB18 | 0.3337 | 0.2327 | 2.185e-11 | 8.086e-12 | 9.7166 | 9.4932 | 20 | 20 | 48.08 | 62.88 | 44.83 | 44.78 | 1150.3 | 1483.85 | CH_B | CMP02 | CH_2 | 92.53 | 1.48 | 1.94
UNV233 | UNV233.17 | 2026-06-23 02:42 | TMTQ11 | FAB18 | 0.339 | 0.2199 | 1.771e-11 | 1.853e-11 | 9.1141 | 9.1927 | 20 | 20 | [6 empty] | CH_A | CMP02 | CH_1 | 94.11 | 1.25 | 1.57
UPM110 | UPM110.12 | 2026-06-23 02:43 | TMRX12 | FAB18 | 0.333 | 0.2277 | 1.16e-11 | 2.052e-11 | 9.3585 | 10.466 | 20 | 20 | [6 empty] | CH_B | CMP02 | CH_1 | 91.76 | 1.51 | 3.31
UPM123 | UPM123.19 | 2026-06-23 02:46 | TMRX12 | FAB18 | 0.3318 | 0.2279 | 3.729e-11 | 1.431e-11 | 9.462 | 8.7474 | 20 | 20 | 49.22 | 62.99 | 46.05 | 46.53 | 1158.18 | 1512.87 | CH_B | CMP01 | CH_1 | 92.49 | 2.47 | 0.1
UPM123 | UPM123.04 | 2026-06-23 03:10 | TMRX12 | FAB18 | 0.335 | 0.2199 | 3.5e-11 | 1.258e-11 | 9.1432 | 9.2376 | 20 | 20 | [6 empty] | CH_A | CMP01 | CH_3 | 92.02 | 1.5 | 1.76
UPA166 | UPA166.10 | 2026-06-23 03:40 | TMWF54 | FAB18 | 0.3335 | 0.2407 | 1.33e-11 | 6.205e-12 | 9.7271 | 10.6101 | 20 | 20 | 47.22 | 62.96 | 46.4 | 42.78 | 1166.22 | 1444.51 | CH_A | CMP02 | CH_3 | 91.86 | 0.94 | 3.35
UPA166 | UPA166.15 | 2026-06-23 04:19 | TMWF54 | FAB18 | 0.3485 | 0.2313 | 8.314e-12 | 1.459e-11 | 8.802 | 9.6271 | 20 | 20 | 46.44 | 63.21 | 47.17 | 45.09 | 1147.44 | 1530.79 | CH_A | CMP01 | CH_1 | 93.8 | 0.74 | 1.74
UPM110 | UPM110.07 | 2026-06-23 04:35 | TMRX12 | FAB18 | 0.3367 | 0.2267 | 3.694e-11 | 1.514e-11 | 9.7912 | 8.6362 | 20 | 20 | [6 empty] | CH_B | CMP01 | CH_2 | 94.1 | 1.35 | 1.21
UPA166 | UPA166.22 | 2026-06-23 05:24 | TMWF54 | FAB18 | 0.3454 | 0.2352 | 1.012e-11 | 7.931e-12 | 9.2859 | 10.5818 | 20 | 20 | [6 empty] | CH_B | CMP02 | CH_2 | 90.61 | 1.24 | 3.85
UPA166 | UPA166.12 | 2026-06-23 05:41 | TMWF54 | FAB18 | 0.3261 | 0.2309 | 1.231e-11 | 2.012e-11 | 10.0351 | 10.6014 | 20 | 20 | [6 empty] | CH_A | CMP02 | CH_3 | 92.84 | 0.96 | 3.08
UPM110 | UPM110.22 | 2026-06-23 06:12 | TMRX12 | FAB18 | 0.3297 | 0.2274 | 2.166e-11 | 1.358e-11 | 9.4529 | 9.2363 | 20 | 20 | [6 empty] | CH_B | CMP02 | CH_2 | 93.64 | 1.62 | 1.13
UPM123 | UPM123.16 | 2026-06-23 06:49 | TMRX12 | FAB18 | 0.341 | 0.221 | 2.998e-11 | 1.08e-11 | 10.2588 | 8.9477 | 20 | 20 | 48.76 | 63.84 | 44.93 | 46.77 | 1132.71 | 1510.62 | CH_B | CMP01 | CH_2 | 94.05 | 2.02 | 0.77
UPM110 | UPM110.08 | 2026-06-23 07:41 | TMRX12 | FAB18 | 0.3351 | 0.2346 | 2.667e-11 | 8.006e-12 | 9.6888 | 9.8919 | 20 | 20 | 48.39 | 63.71 | 45.28 | 43.86 | 1166.75 | 1464.87 | CH_A | CMP02 | CH_3 | 92.26 | 2.64 | 2.07
UPM123 | UPM123.17 | 2026-06-23 08:05 | TMRX12 | FAB18 | 0.3424 | 0.2226 | 6.036e-11 | 9.001e-12 | 9.7996 | 8.9839 | 20 | 20 | 50.66 | 62.89 | 44.98 | 46.08 | 1134.65 | 1523.52 | CH_A | CMP01 | CH_3 | 93.79 | 2.54 | 0.13
UPM110 | UPM110.09 | 2026-06-23 09:28 | TMRX12 | FAB18 | 0.3348 | 0.2276 | 1.374e-11 | 1.022e-11 | 8.2357 | 9.5319 | 20 | 20 | [6 empty] | CH_B | CMP01 | CH_1 | 93.41 | 0.93 | 2.14
UPA166 | UPA166.11 | 2026-06-23 09:37 | TMWF54 | FAB18 | 0.3312 | 0.2295 | 1.777e-11 | 1.41e-11 | 9.7547 | 10.52 | 20 | 20 | [6 empty] | CH_B | CMP01 | CH_1 | 91 | 2.21 | 3.71
UPM110 | UPM110.14 | 2026-06-23 09:52 | TMRX12 | FAB18 | 0.3449 | 0.2313 | 1.231e-11 | 7.568e-12 | 8.5066 | 8.5604 | 20 | 20 | 46.45 | 63.31 | 47.65 | 45.87 | 1160.89 | 1446.92 | CH_A | CMP01 | CH_3 | 95.43 | 0.75 | 0.35
UPA166 | UPA166.20 | 2026-06-23 12:09 | TMWF54 | FAB18 | 0.334 | 0.227 | 1.137e-11 | 4.931e-12 | 9.9174 | 9.4534 | 20 | 20 | 46.58 | 61.76 | 45.6 | 44.06 | 1171.48 | 1505.55 | CH_B | CMP02 | CH_2 | 94.25 | 0.67 | 1.52
UPM110 | UPM110.21 | 2026-06-23 13:23 | TMRX12 | FAB18 | 0.3385 | 0.2286 | 1.701e-11 | 8.985e-12 | 9.3955 | 9.3757 | 20 | 20 | 47.04 | 63.78 | 45.72 | 46.08 | 1167.48 | 1462.3 | CH_B | CMP01 | CH_1 | 94.57 | 0.62 | 1.65
UPA166 | UPA166.16 | 2026-06-23 14:31 | TMWF54 | FAB18 | 0.3303 | 0.2358 | 1.901e-11 | 2.448e-11 | 10.0957 | 10.2902 | 20 | 20 | 47.07 | 62.06 | 46.23 | 44.03 | 1209.82 | 1464.67 | CH_A | CMP01 | CH_2 | 91.75 | 1.95 | 3.29
UPA166 | UPA166.23 | 2026-06-23 16:48 | TMWF54 | FAB18 | 0.3383 | 0.2347 | 1.036e-11 | 7.308e-12 | 10.1635 | 9.8427 | 20 | 20 | 47.22 | 62.17 | 45.82 | 43.2 | 1159.67 | 1486.15 | CH_A | CMP02 | CH_1 | 93.75 | 0.97 | 1.87
UPM110 | UPM110.17 | 2026-06-23 17:01 | TMRX12 | FAB18 | 0.3252 | 0.2316 | 3.057e-11 | 1.974e-11 | 10.0551 | 8.7505 | 20 | 20 | 47.94 | 64.5 | 45.12 | 45.64 | 1182.81 | 1460.19 | CH_A | CMP01 | CH_3 | 93.43 | 2.11 | 0.42
UPM110 | UPM110.19 | 2026-06-23 19:39 | TMRX12 | FAB18 | 0.3279 | 0.2297 | 4.353e-11 | 1.053e-11 | 9.5823 | 8.9829 | 20 | 20 | 49.18 | 63.34 | 45.86 | 45.96 | 1170.41 | 1447.32 | CH_B | CMP02 | CH_2 | 92.66 | 2.29 | 0.7
UPM110 | UPM110.23 | 2026-06-23 20:36 | TMRX12 | FAB18 | 0.3286 | 0.2283 | 1.836e-11 | 2.215e-11 | 10.4862 | 9.1372 | 20 | 20 | 48.44 | 64.74 | 45.19 | 46.43 | 1192.61 | 1466.2 | CH_B | CMP02 | CH_1 | 93.56 | 1.32 | 1.46
UPA166 | UPA166.25 | 2026-06-23 22:22 | TMWF54 | FAB18 | 0.3387 | 0.2376 | 1.222e-11 | 1.633e-11 | 10.3969 | 10.4906 | 20 | 20 | 47.31 | 63.14 | 44.14 | 43.62 | 1179.76 | 1482.84 | CH_B | CMP01 | CH_3 | 92.64 | 0.61 | 3.45
UPA166 | UPA166.07 | 2026-06-24 01:45 | TMWF54 | FAB18 | 0.3413 | 0.2304 | 1.433e-11 | 6.1e-12 | 9.2988 | 10.5042 | 20 | 20 | 47.25 | 60.76 | 46.63 | 44.59 | 1188.51 | 1518.89 | CH_B | CMP02 | CH_2 | 92.92 | 0.76 | 2.82
UPA166 | UPA166.19 | 2026-06-24 02:33 | TMWF54 | FAB18 | 0.3385 | 0.2334 | 1.589e-11 | 1.256e-11 | 10.3313 | 9.2287 | 20 | 20 | 47.28 | 63.11 | 44.63 | 44.38 | 1170.99 | 1489.2 | CH_B | CMP02 | CH_3 | 92.51 | 1.46 | 1.07
UPA166 | UPA166.03 | 2026-06-24 03:00 | TMWF54 | FAB18 | 0.3372 | 0.239 | 8.545e-12 | 1.174e-11 | 9.8815 | 10.0636 | 20 | 20 | [6 empty] | CH_A | CMP01 | CH_2 | 91.68 | 0.72 | 3.39
UPA166 | UPA166.21 | 2026-06-24 03:54 | TMWF54 | FAB18 | 0.3434 | 0.2234 | 1.125e-11 | 1.613e-11 | 9.433 | 9.765 | 20 | 20 | 46.59 | 63.06 | 45.31 | 43.59 | 1165.62 | 1528.48 | CH_B | CMP01 | CH_1 | 93.71 | 1.72 | 1.78
UPA166 | UPA166.18 | 2026-06-24 05:15 | TMWF54 | FAB18 | 0.3362 | 0.2373 | 1.278e-11 | 5.662e-12 | 9.1862 | 10.1372 | 20 | 20 | 46.4 | 61.76 | 46.4 | 43.12 | 1176.59 | 1459.52 | CH_B | CMP01 | CH_2 | 93.03 | 0.66 | 2.84
UPA166 | UPA166.13 | 2026-06-24 06:59 | TMWF54 | FAB18 | 0.3365 | 0.2341 | 1.621e-11 | 1.034e-11 | 9.8728 | 11.1141 | 20 | 20 | [6 empty] | CH_A | CMP01 | CH_1 | 91.79 | 1.03 | 4.08
UPA166 | UPA166.17 | 2026-06-24 08:57 | TMWF54 | FAB18 | 0.3476 | 0.2177 | 1.57e-11 | 7.392e-12 | 8.4064 | 10.5427 | 20 | 20 | 46.88 | 62.05 | 47.19 | 42.61 | 1156.52 | 1566.86 | CH_A | CMP01 | CH_1 | 92.09 | 0.73 | 3.94
UPA166 | UPA166.02 | 2026-06-24 09:15 | TMWF54 | FAB18 | 0.3447 | 0.2355 | 1.682e-11 | 5.928e-12 | 9.2614 | 10.7211 | 20 | 20 | [6 empty] | CH_B | CMP02 | CH_3 | 92.1 | 1.98 | 3.68
UNW272 | UNW272.20 | 2026-06-24 13:31 | TMRF89 | FAB18 | 0.3606 | 0.2179 | 1.85e-11 | 7.596e-11 | 9.506 | 9.8553 | 20 | 13.16 | [6 empty] | CH_B | CMP02 | CH_2 | 93.54 | 0.78 | 2.14
UNW272 | UNW272.05 | 2026-06-24 15:34 | TMRF89 | FAB18 | 0.3829 | 0.2183 | 1.108e-11 | 2.9e-11 | 8.9876 | 9.3863 | 20 | 20 | 47.47 | 66.07 | 45.12 | 45.77 | 1040.77 | 1523.34 | CH_B | CMP01 | CH_1 | 95.15 | 1.29 | 1.09
UNW272 | UNW272.04 | 2026-06-24 17:23 | TMRF89 | FAB18 | 0.362 | 0.2282 | 3.058e-11 | 2.056e-11 | 10.45 | 9.3541 | 20 | 20 | [6 empty] | CH_A | CMP01 | CH_3 | 92.93 | 2.58 | 1.42
UNW272 | UNW272.24 | 2026-06-24 17:58 | TMRF89 | FAB18 | 0.3644 | 0.2231 | 2.715e-11 | 1.508e-11 | 9.6042 | 9.8143 | 20 | 20 | 48.44 | 65.93 | 45.98 | 44.89 | 1091.19 | 1491.12 | CH_B | CMP01 | CH_2 | 91.04 | 1.69 | 2.6
UNW272 | UNW272.19 | 2026-06-24 23:10 | TMRF89 | FAB18 | 0.3646 | 0.2161 | 2.046e-11 | 2.753e-11 | 9.4463 | 8.9658 | 20 | 20 | [6 empty] | CH_B | CMP01 | CH_3 | 92.7 | 1.85 | 1.18
UNW272 | UNW272.23 | 2026-06-24 23:15 | TMRF89 | FAB18 | 0.3645 | 0.2272 | 2.009e-11 | 2.536e-11 | 9.3803 | 9.103 | 20 | 19.22 | 47.57 | 66.17 | 46.01 | 46 | 1098.18 | 1516.62 | CH_B | CMP01 | CH_2 | 96.16 | 0.42 | 0.57
UNW272 | UNW272.10 | 2026-06-25 00:17 | TMRF89 | FAB18 | 0.3631 | 0.2164 | 3.162e-11 | 3.756e-11 | 8.6464 | 9.2106 | 20 | 20 | [6 empty] | CH_B | CMP02 | CH_1 | 93.62 | 1.71 | 1.94
UNW272 | UNW272.16 | 2026-06-25 00:22 | TMRF89 | FAB18 | 0.3674 | 0.2137 | 2.208e-11 | 1.953e-11 | 9.1579 | 9.6318 | 20 | 20 | 48.25 | 64.68 | 47.04 | 46.24 | 1066.34 | 1548.81 | CH_A | CMP01 | CH_2 | 94.57 | 0.74 | 1.86
UNW272 | UNW272.03 | 2026-06-25 01:30 | TMRF89 | FAB18 | 0.3587 | 0.2236 | 5.569e-11 | 1.607e-11 | 9.8472 | 8.9247 | 20 | 20 | 49.44 | 64.26 | 45.85 | 47.23 | 1073.94 | 1497.97 | CH_B | CMP01 | CH_2 | 94.99 | 2.53 | 0.4
UNW272 | UNW272.08 | 2026-06-25 04:00 | TMRF89 | FAB18 | 0.3556 | 0.2161 | 1.321e-11 | 3.631e-11 | 9.4986 | 8.9212 | 20 | 20 | 48.16 | 66.57 | 47.98 | 44.87 | 1091.1 | 1552.61 | CH_A | CMP02 | CH_1 | 95.27 | 1.08 | 0.88
UNW272 | UNW272.25 | 2026-06-25 04:34 | TMRF89 | FAB18 | 0.3599 | 0.2186 | 4.033e-11 | 1.155e-11 | 9.4804 | 8.7296 | 20 | 20 | 48.51 | 64.55 | 47.07 | 45.5 | 1086.42 | 1522.26 | CH_A | CMP01 | CH_1 | 94.67 | 1.76 | 0.26
UNW272 | UNW272.13 | 2026-06-25 05:42 | TMRF89 | FAB18 | 0.3664 | 0.2169 | 3.439e-11 | 1.344e-11 | 9.8734 | 8.816 | 20 | 20 | 48.61 | 64.64 | 46.01 | 46.09 | 1064.99 | 1534.64 | CH_A | CMP01 | CH_2 | 94.41 | 2.45 | 0.42
UNW272 | UNW272.22 | 2026-06-25 08:14 | TMRF89 | FAB18 | 0.3595 | 0.2169 | 3.248e-11 | 3.799e-11 | 9.5949 | 9.1961 | 20 | 20 | 49.08 | 66.91 | 46.38 | 45.28 | 1087.42 | 1519.44 | CH_B | CMP01 | CH_2 | 92.8 | 2.11 | 1.01
UNW272 | UNW272.09 | 2026-06-25 08:15 | TMRF89 | FAB18 | 0.3591 | 0.2255 | 3.314e-11 | 4.781e-11 | 10.097 | 9.0689 | 20 | 20 | 48.75 | 67.65 | 45.1 | 46.22 | 1091.89 | 1507.91 | CH_A | CMP02 | CH_2 | 93.81 | 1.69 | 1.03
UNW272 | UNW272.12 | 2026-06-25 14:13 | TMRF89 | FAB18 | 0.3618 | 0.2158 | 3.307e-11 | 4.927e-11 | 9.493 | 9.3092 | 20 | 20 | 48.47 | 66.57 | 46.68 | 46.69 | 1060.89 | 1520.85 | CH_B | CMP01 | CH_2 | 93.95 | 1.7 | 1.24
UNW272 | UNW272.17 | 2026-06-25 17:33 | TMRF89 | FAB18 | 0.3715 | 0.2202 | 2.03e-11 | 4.087e-11 | 10.1926 | 8.6295 | 20 | 20 | 48.7 | 65.23 | 45.36 | 46.57 | 1076.87 | 1525.96 | CH_A | CMP01 | CH_1 | 94.3 | 0.76 | 0.1
UNW262 | UNW262.06 | 2026-06-26 17:53 | TMTQ11 | FAB18 | 0.3332 | 0.2186 | 1.222e-11 | 7.487e-12 | 9.6686 | 9.0722 | 20 | 20 | [6 empty] | CH_A | CMP01 | CH_3 | 93.75 | 0.91 | 1.29
UNW262 | UNW262.12 | 2026-06-26 18:21 | TMTQ11 | FAB18 | 0.3397 | 0.2269 | 1.566e-11 | 1.194e-11 | 8.8563 | 8.753 | 20 | 20 | 47.48 | 63.93 | 45.86 | 45.57 | 1171.67 | 1474.61 | CH_A | CMP01 | CH_3 | 93.81 | 2.28 | 0.34
UNW262 | UNW262.15 | 2026-06-26 18:57 | TMTQ11 | FAB18 | 0.3284 | 0.2244 | 1.518e-11 | 1.702e-11 | 10.278 | 8.9685 | 20 | 20 | 45.92 | 64.51 | 44.24 | 45.83 | 1187.71 | 1510.49 | CH_A | CMP01 | CH_1 | 92.83 | 0.85 | 1.4
UNW262 | UNW262.05 | 2026-06-26 20:11 | TMTQ11 | FAB18 | 0.3431 | 0.2241 | 5.763e-12 | 9.924e-12 | 10.0606 | 9.1224 | 20 | 20 | [6 empty] | CH_A | CMP02 | CH_3 | 93.63 | 0.49 | 1.37
UNW262 | UNW262.20 | 2026-06-26 21:39 | TMTQ11 | FAB18 | 0.331 | 0.2299 | 6.5e-12 | 1.222e-11 | 9.9035 | 9.8061 | 20 | 20 | [6 empty] | CH_B | CMP02 | CH_3 | 94.32 | 0.2 | 2.5
UNW262 | UNW262.19 | 2026-06-27 00:48 | TMTQ11 | FAB18 | 0.3336 | 0.2295 | 1.323e-11 | 8.105e-12 | 10.1626 | 8.8895 | 20 | 20 | [6 empty] | CH_B | CMP01 | CH_3 | 93.92 | 1.47 | 0.85
UNW262 | UNW262.21 | 2026-06-27 03:53 | TMTQ11 | FAB18 | 0.3326 | 0.225 | 1.591e-11 | 8.448e-12 | 9.9323 | 9.1969 | 20 | 20 | 47.02 | 62.37 | 44.53 | 45.03 | 1160.05 | 1524.02 | CH_B | CMP02 | CH_1 | 93.55 | 1.47 | 1.8
UNW262 | UNW262.23 | 2026-06-27 04:20 | TMTQ11 | FAB18 | 0.329 | 0.2269 | 2.042e-11 | 1.512e-11 | 9.6372 | 9.3859 | 20 | 20 | [6 empty] | CH_A | CMP01 | CH_1 | 94.77 | 1.37 | 1.43
UNW262 | UNW262.10 | 2026-06-27 05:51 | TMTQ11 | FAB18 | 0.3175 | 0.2271 | 2.542e-11 | 6.998e-12 | 9.1021 | 8.9912 | 20 | 20 | 47.97 | 61.76 | 46.49 | 46.38 | 1206.63 | 1518.02 | CH_A | CMP02 | CH_1 | 93.69 | 0.82 | 0.53
UNW262 | UNW262.11 | 2026-06-27 07:25 | TMTQ11 | FAB18 | 0.333 | 0.2157 | 8.389e-12 | 7.232e-12 | 9.7206 | 9.7878 | 20 | 20 | [6 empty] | CH_B | CMP02 | CH_1 | 92.6 | 0.39 | 2.36
UNW262 | UNW262.03 | 2026-06-27 07:55 | TMTQ11 | FAB18 | 0.3363 | 0.2197 | 1.082e-11 | 1.191e-11 | 9.4453 | 9.2809 | 20 | 20 | 47.39 | 62.25 | 45.54 | 46.47 | 1200.74 | 1533.72 | CH_B | CMP02 | CH_1 | 95.7 | 1.48 | 0.28
UNW262 | UNW262.22 | 2026-06-27 10:47 | TMTQ11 | FAB18 | 0.3442 | 0.2206 | 1.843e-11 | 2.214e-11 | 9.9573 | 9.3799 | 20 | 20 | 46.65 | 63.69 | 46.34 | 44.71 | 1165.06 | 1502.79 | CH_A | CMP02 | CH_3 | 93.43 | 1.27 | 1.41
UNW262 | UNW262.02 | 2026-06-27 11:04 | TMTQ11 | FAB18 | 0.3215 | 0.2246 | 1.411e-11 | 1.128e-11 | 10.4888 | 8.4739 | 20 | 20 | 46.97 | 62.37 | 44.21 | 45.16 | 1197.08 | 1514.5 | CH_A | CMP01 | CH_1 | 96.09 | 1.45 | 0.2
UNW262 | UNW262.14 | 2026-06-27 11:17 | TMTQ11 | FAB18 | 0.3302 | 0.2209 | 8.099e-12 | 1.756e-11 | 9.5176 | 8.6251 | 20 | 20 | 47.62 | 64.03 | 44.51 | 46.24 | 1189.83 | 1496.98 | CH_B | CMP02 | CH_2 | 95.12 | 0.37 | 0.18
UNW262 | UNW262.01 | 2026-06-27 16:26 | TMTQ11 | FAB18 | 0.3209 | 0.2283 | 1.934e-11 | 1.456e-11 | 9.3289 | 8.4649 | 20 | 20 | [6 empty] | CH_A | CMP02 | CH_3 | 95.39 | 0.52 | 0.62
UNW262 | UNW262.18 | 2026-06-27 18:29 | TMTQ11 | FAB18 | 0.3284 | 0.2292 | 2.589e-11 | 8.949e-12 | 10.3961 | 9.1097 | 20 | 20 | 47.01 | 65.08 | 43.73 | 44.63 | 1182.63 | 1469.35 | CH_A | CMP02 | CH_3 | 93.36 | 1.93 | 1.42
UNW262 | UNW262.24 | 2026-06-27 20:26 | TMTQ11 | FAB18 | 0.3288 | 0.2223 | 9.389e-12 | 1.194e-11 | 9.5067 | 9.0369 | 20 | 20 | 47.12 | 63.23 | 45.48 | 45.35 | 1183.12 | 1476.69 | CH_B | CMP02 | CH_3 | 93.56 | 0.91 | 1.06
UNW262 | UNW262.16 | 2026-06-27 20:31 | TMTQ11 | FAB18 | 0.3314 | 0.2269 | 1.637e-11 | 5.877e-12 | 10.5054 | 9.3362 | 20 | 20 | 46.77 | 61.94 | 43.42 | 44.65 | 1165.7 | 1522.62 | CH_A | CMP01 | CH_1 | 94.16 | 0.99 | 1.32
UNW262 | UNW262.09 | 2026-06-27 20:35 | TMTQ11 | FAB18 | 0.3371 | 0.2299 | 1.476e-11 | 1.214e-11 | 9.76 | 9.2784 | 20 | 20 | 46.64 | 62.47 | 44.74 | 46.05 | 1154.93 | 1487.62 | CH_A | CMP02 | CH_3 | 93.84 | 1 | 1.85
UNW262 | UNW262.13 | 2026-06-27 20:52 | TMTQ11 | FAB18 | 0.326 | 0.2207 | 1.953e-11 | 1.121e-11 | 10.0947 | 8.9107 | 20 | 20 | 47.84 | 62.45 | 44.43 | 46.62 | 1190.2 | 1490.96 | CH_A | CMP02 | CH_2 | 93.67 | 1.59 | 0.53
UPC295 | UPC295.08 | 2026-06-27 22:05 | TMRF89 | FAB18 | 0.3423 | 0.2335 | 6.403e-12 | 1.131e-11 | 9.6243 | 8.5299 | 20 | 20 | 46.5 | 64.25 | 45.66 | 45.02 | 1161.8 | 1461.05 | CH_A | CMP02 | CH_2 | 96.42 | 0.2 | 0.1
UPC295 | UPC295.01 | 2026-06-27 23:24 | TMRF89 | FAB18 | 0.3294 | 0.2263 | 2.407e-11 | 2.856e-11 | 9.3274 | 8.6635 | 20 | 17.3 | 47.54 | 65.31 | 46.21 | 47.02 | 1164.58 | 1515.72 | CH_B | CMP02 | CH_3 | 93.28 | 1.82 | 0.72
UPC295 | UPC295.04 | 2026-06-28 00:45 | TMRF89 | FAB18 | 0.3389 | 0.2301 | 3.603e-11 | 2.138e-11 | 9.3783 | 9.1105 | 20 | 20 | 47.27 | 64.68 | 46.8 | 45.45 | 1138.31 | 1480.34 | CH_A | CMP02 | CH_1 | 93.18 | 1.93 | 1.38
UPA306 | UPA306.14 | 2026-06-28 02:15 | TMRF89 | FAB18 | 0.3556 | 0.23 | 1.214e-11 | 1.734e-11 | 10.1979 | 10.1808 | 20 | 20 | [6 empty] | CH_B | CMP02 | CH_2 | 91.97 | 0.2 | 3.68
UPA306 | UPA306.24 | 2026-06-28 02:50 | TMRF89 | FAB18 | 0.3389 | 0.2265 | 1.057e-11 | 8.278e-12 | 9.8538 | 9.68 | 20 | 20 | [6 empty] | CH_A | CMP01 | CH_2 | 93.27 | 0.79 | 1.95
UPA306 | UPA306.15 | 2026-06-28 02:55 | TMRF89 | FAB18 | 0.3601 | 0.2181 | 4.068e-12 | 9.878e-12 | 9.0691 | 10.2877 | 20 | 20 | 44.98 | 63.55 | 47.08 | 43.11 | 1095.98 | 1540.99 | CH_B | CMP01 | CH_1 | 93.45 | 0.2 | 2.23
UPA306 | UPA306.12 | 2026-06-28 04:17 | TMRF89 | FAB18 | 0.3557 | 0.2289 | 1.523e-11 | 1.157e-11 | 9.084 | 8.3632 | 20 | 20 | [6 empty] | CH_A | CMP01 | CH_3 | 96.25 | 0.8 | 0.21
UPA306 | UPA306.25 | 2026-06-28 06:28 | TMRF89 | FAB18 | 0.356 | 0.2262 | 1.129e-11 | 3.997e-12 | 9.1793 | 9.5804 | 20 | 20 | [6 empty] | CH_B | CMP01 | CH_1 | 91.52 | 1.12 | 2.4
UPC295 | UPC295.13 | 2026-06-28 06:44 | TMRF89 | FAB18 | 0.3327 | 0.2281 | 1.551e-11 | 9.195e-12 | 7.876 | 9.0592 | 20 | 20 | 46.63 | 63.29 | 47.97 | 45.32 | 1165.72 | 1489.23 | CH_A | CMP01 | CH_1 | 94.64 | 0.99 | 0.98
UNV102 | UNV102.21 | 2026-06-28 09:50 | TMRX12 | FAB18 | 0.326 | 0.2252 | 9.959e-11 | 2.617e-11 | 8.8667 | 9.2839 | 8.39 | 20 | 50.95 | 65.23 | 46.33 | 44.56 | 1150.51 | 1488.04 | CH_A | CMP02 | CH_2 | 89.82 | 3.27 | 2.05
UPC295 | UPC295.25 | 2026-06-28 11:02 | TMRF89 | FAB18 | 0.3465 | 0.2275 | 1.413e-11 | 1.134e-11 | 9.7447 | 9.0756 | 20 | 20 | [6 empty] | CH_A | CMP02 | CH_3 | 93.45 | 1.68 | 1.81
UNV102 | UNV102.02 | 2026-06-28 11:04 | TMRX12 | FAB18 | 0.3393 | 0.2207 | 2.892e-11 | 3.262e-11 | 9.1686 | 9.7023 | 20 | 20 | [6 empty] | CH_B | CMP02 | CH_2 | 93 | 1.89 | 1.8
UPA203 | UPA203.01 | 2026-06-28 12:43 | TMWF54 | FAB18 | 0.3415 | 0.2232 | 2.661e-11 | 1.443e-11 | 9.5465 | 8.7321 | 20 | 20 | [6 empty] | CH_A | CMP01 | CH_1 | 95.38 | 0.98 | 0.32
UPA306 | UPA306.21 | 2026-06-28 12:43 | TMRF89 | FAB18 | 0.3566 | 0.2232 | 1.293e-11 | 1.18e-11 | 9.5512 | 9.5976 | 20 | 20 | 47.21 | 62.63 | 45.4 | 44.67 | 1112.38 | 1519.48 | CH_B | CMP02 | CH_2 | 93.52 | 0.69 | 1.39
UNV102 | UNV102.08 | 2026-06-28 13:23 | TMRX12 | FAB18 | 0.3339 | 0.2154 | 4.51e-11 | 3.598e-11 | 9.5518 | 9.6536 | 20 | 5.13 | [6 empty] | CH_A | CMP01 | CH_3 | 91.89 | 2.7 | 2.22
UPC295 | UPC295.18 | 2026-06-28 15:00 | TMRF89 | FAB18 | 0.341 | 0.2316 | 1.186e-11 | 2.06e-11 | 9.5077 | 9.165 | 20 | 20 | 47.58 | 64.97 | 45.76 | 45.29 | 1158.71 | 1472.41 | CH_A | CMP01 | CH_2 | 93.81 | 0.84 | 1.51
UPA203 | UPA203.02 | 2026-06-28 15:10 | TMWF54 | FAB18 | 0.3407 | 0.2251 | 1.467e-11 | 8.582e-12 | 9.5578 | 8.8286 | 20 | 20 | [6 empty] | CH_A | CMP02 | CH_2 | 95.98 | 0.78 | 0.93
UPA203 | UPA203.24 | 2026-06-28 15:33 | TMWF54 | FAB18 | 0.3427 | 0.2279 | 3.128e-11 | 1.476e-11 | 9.7048 | 10.0265 | 20 | 20 | [6 empty] | CH_A | CMP02 | CH_3 | 92.91 | 1.85 | 2.08
UPA203 | UPA203.18 | 2026-06-28 15:36 | TMWF54 | FAB18 | 0.3478 | 0.2277 | 1.11e-11 | 1.212e-11 | 9.6121 | 9.1014 | 20 | 20 | 47.37 | 62.89 | 45.34 | 46.3 | 1142.61 | 1479.1 | CH_B | CMP01 | CH_3 | 94.36 | 1.16 | 0.8
UPA203 | UPA203.06 | 2026-06-28 16:06 | TMWF54 | FAB18 | 0.3374 | 0.227 | 2.177e-11 | 1.287e-11 | 10.3319 | 9.282 | 20 | 20 | 48.55 | 62.37 | 46.16 | 45.45 | 1162.5 | 1507.14 | CH_B | CMP02 | CH_2 | 94.08 | 1.68 | 0.81
UPC295 | UPC295.21 | 2026-06-28 16:27 | TMRF89 | FAB18 | 0.3443 | 0.2333 | 1.003e-11 | 1.137e-11 | 8.5848 | 9.5029 | 20 | 20 | [6 empty] | CH_B | CMP02 | CH_3 | 95.7 | 1.13 | 1.09
UPA203 | UPA203.10 | 2026-06-28 16:38 | TMWF54 | FAB18 | 0.3543 | 0.2292 | 1.157e-11 | 4.877e-12 | 9.4231 | 9.1927 | 20 | 20 | [6 empty] | CH_B | CMP02 | CH_1 | 94.86 | 0.54 | 0.7
UNV102 | UNV102.15 | 2026-06-28 17:26 | TMRX12 | FAB18 | 0.3309 | 0.2178 | 4.956e-11 | 3.623e-11 | 9.9662 | 8.59 | 16.05 | 20 | [6 empty] | CH_A | CMP02 | CH_1 | 94.92 | 2.2 | 0.1
UPA203 | UPA203.22 | 2026-06-28 17:51 | TMWF54 | FAB18 | 0.3479 | 0.2256 | 2.009e-11 | 7.496e-12 | 9.7415 | 9.0722 | 20 | 20 | [6 empty] | CH_A | CMP02 | CH_2 | 92.65 | 1.35 | 0.99
UPA306 | UPA306.17 | 2026-06-28 18:22 | TMRF89 | FAB18 | 0.3527 | 0.2224 | 1.45e-11 | 8.146e-12 | 9.7298 | 9.2359 | 20 | 20 | 47.5 | 61.91 | 45.09 | 46.09 | 1136.49 | 1526.99 | CH_B | CMP02 | CH_2 | 93.98 | 1.15 | 1.5
UPA306 | UPA306.02 | 2026-06-28 18:30 | TMRF89 | FAB18 | 0.3551 | 0.2194 | 9.353e-12 | 1.735e-11 | 9.0045 | 8.8117 | 20 | 20 | 46.18 | 63.29 | 46.8 | 45.3 | 1116.82 | 1552.71 | CH_B | CMP01 | CH_1 | 93.64 | 0.2 | 0.91
UPC295 | UPC295.10 | 2026-06-28 19:10 | TMRF89 | FAB18 | 0.3349 | 0.2246 | 1.482e-11 | 1.534e-11 | 8.7191 | 8.969 | 20 | 20 | [6 empty] | CH_B | CMP02 | CH_1 | 94.01 | 1.07 | 0.89
UPA203 | UPA203.08 | 2026-06-28 19:28 | TMWF54 | FAB18 | 0.3563 | 0.2305 | 1.043e-11 | 6.276e-12 | 9.8207 | 8.1655 | 20 | 20 | [6 empty] | CH_B | CMP02 | CH_2 | 95.83 | 0.2 | 0.1
UNV102 | UNV102.24 | 2026-06-28 19:38 | TMRX12 | FAB18 | 0.3352 | 0.2356 | 6.308e-11 | 2.698e-11 | 9.8947 | 9.3873 | 20 | 20 | 49.91 | 64.71 | 44.53 | 45.57 | 1145.42 | 1446.85 | CH_A | CMP02 | CH_2 | 92.03 | 3.26 | 1.57
UNV102 | UNV102.04 | 2026-06-28 20:09 | TMRX12 | FAB18 | 0.3294 | 0.2163 | 2.584e-11 | 3.318e-11 | 9.4939 | 9.564 | 20 | 20 | 49.52 | 65.53 | 45.33 | 44.67 | 1158.26 | 1502.84 | CH_A | CMP02 | CH_3 | 92 | 2.49 | 2.09
UNV102 | UNV102.19 | 2026-06-28 20:23 | TMRX12 | FAB18 | 0.3236 | 0.2233 | 3.823e-11 | 1.243e-11 | 9.442 | 8.8529 | 20 | 20 | [6 empty] | CH_A | CMP01 | CH_1 | 92.62 | 2.92 | 0.59
UPC295 | UPC295.22 | 2026-06-28 21:04 | TMRF89 | FAB18 | 0.3508 | 0.2277 | 1.535e-11 | 1.984e-11 | 9.2622 | 9.0698 | 20 | 20 | 47.07 | 64.86 | 46.1 | 47.11 | 1160 | 1485.86 | CH_B | CMP02 | CH_1 | 95.28 | 1.62 | 1.08
UPA306 | UPA306.19 | 2026-06-28 21:57 | TMRF89 | FAB18 | 0.3713 | 0.2199 | 1.679e-11 | 9.535e-12 | 8.7963 | 9.2433 | 20 | 20 | 47.19 | 63.31 | 47.07 | 45.39 | 1080.42 | 1539.82 | CH_B | CMP01 | CH_2 | 93.44 | 1.06 | 1.21
UPA203 | UPA203.03 | 2026-06-28 22:14 | TMWF54 | FAB18 | 0.3444 | 0.2319 | 1.873e-11 | 5.769e-12 | 9.4257 | 9.0361 | 20 | 20 | 47.49 | 61.38 | 45.31 | 46.62 | 1134.3 | 1506.22 | CH_B | CMP01 | CH_3 | 94.71 | 1.88 | 0.79
UPA203 | UPA203.23 | 2026-06-28 22:44 | TMWF54 | FAB18 | 0.3346 | 0.222 | 9.265e-12 | 1.714e-11 | 9.313 | 10.3197 | 20 | 20 | [6 empty] | CH_A | CMP02 | CH_2 | 92.97 | 0.64 | 3.07
UPA306 | UPA306.18 | 2026-06-28 22:50 | TMRF89 | FAB18 | 0.3667 | 0.2309 | 8.283e-12 | 7.467e-12 | 9.5419 | 9.1428 | 20 | 20 | 45.9 | 62.68 | 46.08 | 45.52 | 1104.59 | 1495.15 | CH_B | CMP02 | CH_2 | 96.94 | 0.93 | 0.72
UNV102 | UNV102.13 | 2026-06-28 23:13 | TMRX12 | FAB18 | 0.344 | 0.2221 | 2.805e-11 | 2.474e-11 | 9.1286 | 8.486 | 20 | 20 | 49.62 | 64.82 | 46.19 | 45.66 | 1117.28 | 1535.3 | CH_B | CMP02 | CH_1 | 94.22 | 1.35 | 0.56
UPA306 | UPA306.13 | 2026-06-29 00:33 | TMRF89 | FAB18 | 0.3612 | 0.2257 | 6.97e-12 | 4.879e-12 | 9.5875 | 9.5145 | 20 | 20 | [6 empty] | CH_A | CMP01 | CH_3 | 94.58 | 0.2 | 1.13
UPC295 | UPC295.14 | 2026-06-29 00:56 | TMRF89 | FAB18 | 0.3484 | 0.2285 | 1.878e-11 | 1.959e-11 | 9.0894 | 9.0164 | 20 | 20 | [6 empty] | CH_A | CMP02 | CH_2 | 93.46 | 1.64 | 1.17
UPA306 | UPA306.06 | 2026-06-29 01:16 | TMRF89 | FAB18 | 0.3494 | 0.2239 | 1.881e-11 | 1.167e-11 | 9.3014 | 9.9862 | 20 | 20 | 47.16 | 62.38 | 46.59 | 43.83 | 1118.93 | 1514.51 | CH_B | CMP02 | CH_3 | 91.98 | 2.29 | 1.97
UPC295 | UPC295.15 | 2026-06-29 01:25 | TMRF89 | FAB18 | 0.3344 | 0.2309 | 8.346e-12 | 1.78e-11 | 9.9222 | 9.2411 | 20 | 20 | [6 empty] | CH_B | CMP01 | CH_3 | 94.19 | 0.63 | 1.96
UPA306 | UPA306.03 | 2026-06-29 02:23 | TMRF89 | FAB18 | 0.3542 | 0.2226 | 1.839e-11 | 1.877e-11 | 9.1693 | 9.485 | 20 | 20 | 46.82 | 63.01 | 46.53 | 43.21 | 1117.72 | 1550.05 | CH_A | CMP02 | CH_1 | 91.78 | 2.51 | 2.08
UPA306 | UPA306.20 | 2026-06-29 02:25 | TMRF89 | FAB18 | 0.3471 | 0.2181 | 8.736e-12 | 1.297e-11 | 9.8413 | 8.6493 | 20 | 20 | 46.79 | 62.64 | 45.98 | 45.34 | 1117.08 | 1550.68 | CH_B | CMP02 | CH_1 | 93.41 | 2.04 | 0.1
UPC295 | UPC295.05 | 2026-06-29 02:30 | TMRF89 | FAB18 | 0.3345 | 0.2315 | 1.702e-11 | 1.404e-11 | 9.5082 | 8.5492 | 20 | 20 | 47.19 | 63.85 | 44.77 | 46.82 | 1188.64 | 1477.89 | CH_B | CMP01 | CH_1 | 96.03 | 0.69 | 0.1
UPA306 | UPA306.05 | 2026-06-29 02:53 | TMRF89 | FAB18 | 0.3542 | 0.2206 | 1.101e-11 | 6.484e-12 | 9.8411 | 9.4077 | 20 | 20 | 46.54 | 63.37 | 45.85 | 45.29 | 1116.59 | 1509.53 | CH_B | CMP01 | CH_3 | 94.07 | 0.89 | 1.14
UNV102 | UNV102.07 | 2026-06-29 03:13 | TMRX12 | FAB18 | 0.3443 | 0.2278 | 5.927e-11 | 1.042e-11 | 8.703 | 9.1191 | 20 | 20 | [6 empty] | CH_A | CMP02 | CH_2 | 92.77 | 2.04 | 1.11
UPC295 | UPC295.17 | 2026-06-29 03:23 | TMRF89 | FAB18 | 0.3447 | 0.2223 | 2.579e-11 | 3.509e-11 | 8.9511 | 8.8194 | 20 | 20 | [6 empty] | CH_A | CMP01 | CH_2 | 94.19 | 1.65 | 0.83
UPA203 | UPA203.13 | 2026-06-29 03:31 | TMWF54 | FAB18 | 0.3442 | 0.218 | 2.386e-11 | 1.257e-11 | 8.8673 | 9.0527 | 20 | 20 | [6 empty] | CH_A | CMP02 | CH_1 | 92.84 | 1.38 | 2.09
UNV102 | UNV102.11 | 2026-06-29 03:33 | TMRX12 | FAB18 | 0.33 | 0.2274 | 3.648e-11 | 1.68e-11 | 9.6471 | 9.0982 | 20 | 20 | 49.23 | 64.86 | 46.01 | 45.87 | 1124.31 | 1488.61 | CH_B | CMP02 | CH_1 | 93.76 | 2.01 | 0.54
UPA203 | UPA203.12 | 2026-06-29 03:35 | TMWF54 | FAB18 | 0.346 | 0.2258 | 2.558e-11 | 1.352e-11 | 9.7533 | 9.6433 | 20 | 20 | [6 empty] | CH_A | CMP01 | CH_1 | 92.19 | 2.19 | 2.49
UPA203 | UPA203.20 | 2026-06-29 03:58 | TMWF54 | FAB18 | 0.3375 | 0.2242 | 1.666e-11 | 8.905e-12 | 9.7728 | 9.5206 | 20 | 20 | [6 empty] | CH_A | CMP02 | CH_3 | 91.3 | 1.76 | 1.54
UPA306 | UPA306.16 | 2026-06-29 04:08 | TMRF89 | FAB18 | 0.3499 | 0.2228 | 1.125e-11 | 1.014e-11 | 9.893 | 9.7357 | 20 | 20 | 46.9 | 62.82 | 44.44 | 44.18 | 1134.94 | 1515.14 | CH_B | CMP02 | CH_3 | 93.53 | 1.05 | 2.24
UPA203 | UPA203.16 | 2026-06-29 04:30 | TMWF54 | FAB18 | 0.3487 | 0.2208 | 1.746e-11 | 5.107e-12 | 9.7191 | 8.6669 | 20 | 20 | 47.66 | 62.73 | 46.3 | 47.15 | 1135.03 | 1532.83 | CH_B | CMP02 | CH_2 | 93.04 | 1.35 | 0.78
UNV102 | UNV102.16 | 2026-06-29 04:42 | TMRX12 | FAB18 | 0.3394 | 0.2276 | 2.87e-11 | 2.338e-11 | 9.2118 | 9.0834 | 20 | 20 | 49.56 | 65.39 | 45.09 | 46.05 | 1140.5 | 1484.67 | CH_B | CMP01 | CH_2 | 92.48 | 1.88 | 1.31
UNV102 | UNV102.20 | 2026-06-29 05:13 | TMRX12 | FAB18 | 0.3319 | 0.2266 | 8.361e-11 | 3.112e-11 | 9.6837 | 9.2329 | 20 | 20 | [6 empty] | CH_A | CMP01 | CH_2 | 93.66 | 2.9 | 1.49
UNV102 | UNV102.01 | 2026-06-29 07:53 | TMRX12 | FAB18 | 0.3339 | 0.2239 | 6.818e-11 | 2.408e-11 | 9.1111 | 8.8929 | 20 | 20 | 50.05 | 66.82 | 47.95 | 46.13 | 1150.84 | 1496.12 | CH_A | CMP01 | CH_1 | 92.67 | 2.93 | 0.7
UNV102 | UNV102.22 | 2026-06-29 09:08 | TMRX12 | FAB18 | 0.3414 | 0.2266 | 6.342e-11 | 2.566e-11 | 10.0176 | 9.2299 | 20 | 20 | 49.67 | 64.93 | 45.15 | 45.96 | 1129.07 | 1479.04 | CH_A | CMP01 | CH_2 | 91.8 | 2.58 | 1.31
UNV102 | UNV102.09 | 2026-06-29 10:16 | TMRX12 | FAB18 | 0.3289 | 0.2267 | 9.395e-11 | 2.827e-11 | 8.9074 | 9.1848 | 20 | 20 | 51.06 | 65.13 | 45.92 | 46.12 | 1142.7 | 1487.01 | CH_A | CMP01 | CH_3 | 91.35 | 3.2 | 1.31
UNV102 | UNV102.12 | 2026-06-29 10:44 | TMRX12 | FAB18 | 0.3425 | 0.221 | 3.019e-11 | 1.336e-11 | 9.3896 | 8.8902 | 20 | 20 | 50.4 | 64.12 | 46.42 | 45.3 | 1143.23 | 1491.67 | CH_B | CMP01 | CH_3 | 94.7 | 1.22 | 1.27
UPA203 | UPA203.15 | 2026-06-29 11:15 | TMWF54 | FAB18 | 0.3433 | 0.2214 | 2.123e-11 | 5.538e-12 | 9.4464 | 8.9661 | 20 | 20 | 48.3 | 63.03 | 45.85 | 46.16 | 1140.32 | 1558.03 | CH_A | CMP02 | CH_3 | 94.07 | 1.92 | 0.29
UNV102 | UNV102.18 | 2026-06-29 12:19 | TMRX12 | FAB18 | 0.3309 | 0.2221 | 6.963e-11 | 4.67e-11 | 9.173 | 9.5845 | 19.31 | 20 | 50.04 | 67.12 | 46.58 | 46.03 | 1155.37 | 1515.97 | CH_A | CMP01 | CH_1 | 92.2 | 3.53 | 1.68
UPA203 | UPA203.17 | 2026-06-29 12:21 | TMWF54 | FAB18 | 0.3449 | 0.2181 | 8.796e-12 | 8.115e-12 | 9.157 | 9.0224 | 20 | 20 | [6 empty] | CH_B | CMP01 | CH_3 | 96.04 | 0.78 | 0.47
UPA203 | UPA203.14 | 2026-06-29 13:23 | TMWF54 | FAB18 | 0.3305 | 0.224 | 3.313e-11 | 1.254e-11 | 8.7367 | 8.7686 | 20 | 20 | 47.12 | 63.2 | 46.7 | 45.97 | 1167.76 | 1515.57 | CH_A | CMP02 | CH_1 | 95.23 | 1.26 | 0.18
UPA203 | UPA203.21 | 2026-06-29 17:19 | TMWF54 | FAB18 | 0.3425 | 0.2336 | 1.788e-11 | 4.951e-12 | 9.2428 | 8.6331 | 20 | 20 | [6 empty] | CH_B | CMP02 | CH_1 | 94.2 | 2.04 | 0.1
UPA232 | UPA232.02 | 2026-06-29 23:30 | TMTQ11 | FAB18 | 0.3243 | 0.2261 | 2.017e-11 | 1.23e-11 | 9.8368 | 8.4501 | 20 | 20 | 47.97 | 63.3 | 46.12 | 48.16 | 1163.98 | 1527.99 | CH_B | CMP01 | CH_1 | 93.4 | 1.32 | 0.52
UPA232 | UPA232.09 | 2026-06-30 03:20 | TMTQ11 | FAB18 | 0.3266 | 0.2189 | 3.306e-11 | 1.021e-11 | 9.7937 | 8.2202 | 20 | 20 | [6 empty] | CH_B | CMP01 | CH_2 | 95.15 | 0.48 | 0.58
UPM175 | UPM175.19 | 2026-06-30 03:33 | TMWF54 | FAB18 | 0.3412 | 0.2298 | 3.495e-11 | 2.505e-11 | 10.129 | 8.2715 | 20 | 20 | 49.39 | 63.63 | 45.61 | 47.97 | 1127.85 | 1502.99 | CH_A | CMP01 | CH_1 | 93.42 | 1.9 | 0.34
UPA232 | UPA232.25 | 2026-06-30 03:46 | TMTQ11 | FAB18 | 0.3279 | 0.2266 | 3.278e-11 | 6.523e-12 | 9.4202 | 8.2386 | 20 | 20 | 49.16 | 61.07 | 46.84 | 47.79 | 1187.22 | 1495.89 | CH_A | CMP02 | CH_2 | 95.07 | 2.25 | 0.1
UPM175 | UPM175.20 | 2026-06-30 04:24 | TMWF54 | FAB18 | 0.3514 | 0.2237 | 1.202e-11 | 9.59e-12 | 9.2579 | 9.0826 | 20 | 20 | [6 empty] | CH_A | CMP02 | CH_3 | 95.09 | 1.18 | 1.11
UPM175 | UPM175.06 | 2026-06-30 04:35 | TMWF54 | FAB18 | 0.3565 | 0.2324 | 4.975e-11 | 1.114e-11 | 9.3854 | 8.6222 | 20 | 20 | [6 empty] | CH_B | CMP01 | CH_3 | 93.8 | 2.96 | 0.1
UPM175 | UPM175.17 | 2026-06-30 05:41 | TMWF54 | FAB18 | 0.3496 | 0.2291 | 3.485e-11 | 9.709e-12 | 8.4804 | 8.7333 | 20 | 20 | [6 empty] | CH_A | CMP02 | CH_2 | 92.11 | 2.31 | 0.7
UPA232 | UPA232.04 | 2026-06-30 05:44 | TMTQ11 | FAB18 | 0.3325 | 0.2223 | 3.567e-11 | 7.092e-12 | 9.2506 | 8.0458 | 20 | 20 | 48.77 | 62.5 | 46.61 | 48.06 | 1164.59 | 1517.71 | CH_A | CMP02 | CH_1 | 95.33 | 2.09 | 0.1
UPA232 | UPA232.10 | 2026-06-30 06:13 | TMTQ11 | FAB18 | 0.3309 | 0.2218 | 3.046e-11 | 9.52e-12 | 8.5446 | 9.1045 | 20 | 20 | [6 empty] | CH_A | CMP01 | CH_2 | 95.46 | 0.9 | 1.36
UPA232 | UPA232.21 | 2026-06-30 07:09 | TMTQ11 | FAB18 | 0.3335 | 0.2249 | 1.34e-11 | 1.065e-11 | 9.1863 | 8.9658 | 20 | 20 | 47.94 | 63.37 | 46.93 | 47.08 | 1160.3 | 1488.4 | CH_A | CMP02 | CH_1 | 94.75 | 0.54 | 1.25
UPA232 | UPA232.12 | 2026-06-30 07:16 | TMTQ11 | FAB18 | 0.3266 | 0.2296 | 5.134e-11 | 9.774e-12 | 9.3069 | 8.3017 | 20 | 20 | 50.4 | 63.95 | 46.28 | 47.48 | 1173.5 | 1485.49 | CH_A | CMP02 | CH_3 | 93 | 2.46 | 0.1
UPM175 | UPM175.10 | 2026-06-30 08:19 | TMWF54 | FAB18 | 0.353 | 0.2252 | 2.838e-11 | 1.72e-11 | 9.7614 | 8.452 | 20 | 20 | [6 empty] | CH_A | CMP02 | CH_2 | 95.51 | 2.14 | 0.1
UPA232 | UPA232.05 | 2026-06-30 10:13 | TMTQ11 | FAB18 | 0.3371 | 0.2158 | 3.748e-11 | 1.641e-11 | 9.0111 | 8.6082 | 20 | 20 | [6 empty] | CH_B | CMP01 | CH_2 | 95.02 | 1.57 | 0.1
UPA232 | UPA232.11 | 2026-06-30 11:04 | TMTQ11 | FAB18 | 0.3376 | 0.2295 | 3.051e-11 | 1.872e-11 | 9.5768 | 8.1691 | 20 | 20 | [6 empty] | CH_A | CMP01 | CH_2 | 95.86 | 1.58 | 0.1
UPA232 | UPA232.23 | 2026-06-30 11:05 | TMTQ11 | FAB18 | 0.334 | 0.2255 | 2.946e-11 | 1.955e-11 | 10.1623 | 8.4672 | 20 | 20 | [6 empty] | CH_B | CMP01 | CH_1 | 92.95 | 2.08 | 0.33
UPM175 | UPM175.14 | 2026-06-30 11:43 | TMWF54 | FAB18 | 0.34 | 0.2239 | 3.951e-11 | 5.727e-12 | 9.2583 | 8.21 | 20 | 20 | 49.72 | 61.35 | 48.16 | 48.09 | 1123.93 | 1496.62 | CH_B | CMP01 | CH_3 | 94.56 | 1.18 | 0.21
UPA232 | UPA232.06 | 2026-06-30 12:03 | TMTQ11 | FAB18 | 0.3303 | 0.2172 | 6.801e-11 | 9.141e-12 | 9.2398 | 8.3972 | 20 | 20 | [6 empty] | CH_B | CMP01 | CH_2 | 94.49 | 1.68 | 0.1
UPM175 | UPM175.24 | 2026-06-30 13:26 | TMWF54 | FAB18 | 0.361 | 0.2301 | 3.828e-11 | 7.711e-12 | 9.2905 | 8.2319 | 20 | 20 | 48.97 | 63.08 | 46.53 | 48.47 | 1094.69 | 1493.95 | CH_B | CMP02 | CH_1 | 94.44 | 1.98 | 0.1
UPA232 | UPA232.24 | 2026-06-30 13:27 | TMTQ11 | FAB18 | 0.3303 | 0.2246 | 4.75e-11 | 1.842e-11 | 9.8449 | 8.8576 | 20 | 20 | [6 empty] | CH_B | CMP02 | CH_2 | 93.42 | 2.43 | 0.83
UPA232 | UPA232.22 | 2026-06-30 13:33 | TMTQ11 | FAB18 | 0.3114 | 0.219 | 2.375e-11 | 1.794e-11 | 9.126 | 8.197 | 20 | 20 | 49.61 | 63.06 | 46.17 | 47.02 | 1206.18 | 1513.15 | CH_B | CMP02 | CH_2 | 94.88 | 1.4 | 0.1
UPA232 | UPA232.18 | 2026-06-30 16:44 | TMTQ11 | FAB18 | 0.3239 | 0.2174 | 2.773e-11 | 6.178e-12 | 9.0609 | 9.1359 | 20 | 20 | 48.7 | 62.83 | 46.5 | 45.69 | 1175.11 | 1534.91 | CH_A | CMP01 | CH_1 | 95.2 | 0.65 | 1.14
UPA232 | UPA232.17 | 2026-06-30 18:11 | TMTQ11 | FAB18 | 0.329 | 0.221 | 2.934e-11 | 8.548e-12 | 9.2396 | 7.7944 | 20 | 20 | [6 empty] | CH_B | CMP02 | CH_1 | 95.22 | 1.85 | 0.1
UPA232 | UPA232.14 | 2026-06-30 19:12 | TMTQ11 | FAB18 | 0.3289 | 0.2182 | 3.329e-11 | 1.57e-11 | 8.776 | 8.3751 | 20 | 20 | [6 empty] | CH_B | CMP01 | CH_1 | 95.65 | 1.31 | 0.39
UPA232 | UPA232.08 | 2026-06-30 21:22 | TMTQ11 | FAB18 | 0.3281 | 0.2195 | 1.952e-11 | 3.275e-12 | 8.6276 | 8.1071 | 20 | 20 | 48.83 | 62.84 | 47.51 | 47.53 | 1171.48 | 1576.89 | CH_B | CMP02 | CH_2 | 94.6 | 1.78 | 0.1
UPM175 | UPM175.02 | 2026-06-30 22:06 | TMWF54 | FAB18 | 0.345 | 0.2298 | 8.267e-11 | 1.261e-11 | 9.3026 | 7.8286 | 20 | 20 | [6 empty] | CH_B | CMP02 | CH_2 | 94.23 | 2.78 | 0.1
UPA232 | UPA232.20 | 2026-06-30 22:15 | TMTQ11 | FAB18 | 0.3304 | 0.2142 | 3.051e-11 | 1.289e-11 | 8.4093 | 8.7438 | 20 | 20 | [6 empty] | CH_B | CMP02 | CH_2 | 93.7 | 2.01 | 0.1
UPA232 | UPA232.07 | 2026-06-30 22:25 | TMTQ11 | FAB18 | 0.3349 | 0.2201 | 2.272e-11 | 6.196e-12 | 9.4677 | 8.5309 | 5.94 | 20 | 49.03 | 63.05 | 46.12 | 47.16 | 1161.04 | 1546.57 | CH_B | CMP01 | CH_3 | 96.01 | 1.91 | 0.19
UPM175 | UPM175.08 | 2026-06-30 23:02 | TMWF54 | FAB18 | 0.3559 | 0.2247 | 4.503e-11 | 2.093e-11 | 9.0153 | 8.7885 | 20 | 20 | 49.44 | 63.43 | 46.37 | 46.99 | 1098.61 | 1523.69 | CH_A | CMP02 | CH_2 | 93.96 | 1.99 | 0.1
UPA232 | UPA232.16 | 2026-07-01 00:12 | TMTQ11 | FAB18 | 0.3307 | 0.2287 | 1.857e-11 | 1.252e-11 | 9.8294 | 8.7419 | 20 | 20 | [6 empty] | CH_B | CMP02 | CH_1 | 94.16 | 1.81 | 0.1
UNW301 | UNW301.10 | 2026-07-01 01:03 | TMRF89 | FAB18 | 0.3313 | 0.2291 | 2.391e-11 | 2.244e-11 | 9.0624 | 9.6637 | 20 | 20 | [6 empty] | CH_B | CMP01 | CH_2 | 91.37 | 2.26 | 1.91
UPA232 | UPA232.13 | 2026-07-01 01:12 | TMTQ11 | FAB18 | 0.329 | 0.2275 | 2.964e-11 | 1.411e-11 | 9.2873 | 8.0288 | 20 | 20 | 48.35 | 64.45 | 46.17 | 47.99 | 1176.28 | 1499.85 | CH_B | CMP02 | CH_3 | 94.54 | 2.05 | 0.1
UNW301 | UNW301.14 | 2026-07-01 01:53 | TMRF89 | FAB18 | 0.3355 | 0.2347 | 4.469e-11 | 6.319e-12 | 9.8202 | 8.9185 | 20 | 20 | 48.32 | 62.18 | 46.19 | 44.83 | 1174.42 | 1474.66 | CH_A | CMP01 | CH_3 | 93.7 | 2.9 | 1.05
UPM175 | UPM175.03 | 2026-07-01 02:44 | TMWF54 | FAB18 | 0.3371 | 0.2316 | 5.98e-11 | 8.182e-12 | 9.3383 | 8.5902 | 20 | 20 | [6 empty] | CH_A | CMP01 | CH_1 | 94.11 | 2.21 | 0.88
UPM175 | UPM175.22 | 2026-07-01 03:08 | TMWF54 | FAB18 | 0.3351 | 0.2296 | 5.428e-11 | 1.659e-11 | 10.0517 | 8.3014 | 6.03 | 20 | 49.87 | 63.91 | 45.77 | 47.22 | 1112.97 | 1484.52 | CH_A | CMP01 | CH_3 | 92.63 | 2.88 | 0.1
UNW301 | UNW301.22 | 2026-07-01 03:14 | TMRF89 | FAB18 | 0.3359 | 0.2332 | 1.105e-11 | 3.676e-11 | 10.0542 | 9.3607 | 20 | 20 | [6 empty] | CH_B | CMP02 | CH_1 | 93.42 | 1.04 | 2.26
UPM175 | UPM175.11 | 2026-07-01 03:16 | TMWF54 | FAB18 | 0.3499 | 0.2286 | 5.31e-11 | 1.283e-11 | 9.9454 | 7.7553 | 20 | 20 | 49.7 | 64.07 | 45.61 | 49.37 | 1111.5 | 1510.57 | CH_B | CMP01 | CH_1 | 94.79 | 1.92 | 0.1
UPM175 | UPM175.04 | 2026-07-01 05:34 | TMWF54 | FAB18 | 0.3446 | 0.2234 | 3.032e-11 | 1.29e-11 | 8.8391 | 8.0422 | 20 | 20 | [6 empty] | CH_A | CMP02 | CH_1 | 95.01 | 1.83 | 0.1
UNW301 | UNW301.08 | 2026-07-01 07:14 | TMRF89 | FAB18 | 0.3364 | 0.2282 | 1.539e-11 | 1.957e-11 | 10.2525 | 10.1315 | 20 | 20 | [6 empty] | CH_A | CMP01 | CH_3 | 93.34 | 0.96 | 2.24
UPM175 | UPM175.01 | 2026-07-01 07:52 | TMWF54 | FAB18 | 0.3487 | 0.2279 | 4.883e-11 | 7.583e-12 | 8.9698 | 8.2823 | 20 | 20 | 49.44 | 61.84 | 47.05 | 47.89 | 1129.79 | 1486.76 | CH_A | CMP02 | CH_2 | 94.51 | 2.06 | 0.1
UNW301 | UNW301.12 | 2026-07-01 08:06 | TMRF89 | FAB18 | 0.33 | 0.2264 | 1.066e-11 | 1.456e-11 | 9.1064 | 9.4515 | 20 | 20 | [6 empty] | CH_B | CMP02 | CH_3 | 95.24 | 0.92 | 1.54
UPM175 | UPM175.12 | 2026-07-01 08:08 | TMWF54 | FAB18 | 0.3612 | 0.2258 | 2.209e-11 | 9.535e-12 | 8.8377 | 9.2158 | 20 | 20 | 48.43 | 63.06 | 47.64 | 47.54 | 1105.61 | 1498.81 | CH_B | CMP01 | CH_2 | 93.65 | 2.1 | 1.21
UPM175 | UPM175.13 | 2026-07-01 08:40 | TMWF54 | FAB18 | 0.3465 | 0.2307 | 7.363e-11 | 3.881e-12 | 8.7557 | 8.1841 | 3.7 | 20 | 50.88 | 60.51 | 46.77 | 48.69 | 1138.97 | 1534.74 | CH_B | CMP01 | CH_1 | 93.04 | 2.56 | 0.1
UNW301 | UNW301.18 | 2026-07-01 11:28 | TMRF89 | FAB18 | 0.3318 | 0.2323 | 1.955e-11 | 4.207e-11 | 9.4981 | 9.2976 | 20 | 20 | [6 empty] | CH_B | CMP02 | CH_3 | 93.2 | 1.52 | 0.65
UNW301 | UNW301.11 | 2026-07-01 15:35 | TMRF89 | FAB18 | 0.3418 | 0.2205 | 9.238e-12 | 3.189e-11 | 9.648 | 9.6283 | 20 | 20 | [6 empty] | CH_B | CMP01 | CH_2 | 94.39 | 0.2 | 2
UNW301 | UNW301.15 | 2026-07-01 17:47 | TMRF89 | FAB18 | 0.347 | 0.2342 | 2.224e-11 | 6.418e-12 | 8.9408 | 9.376 | 20 | 20 | [6 empty] | CH_A | CMP01 | CH_3 | 94.05 | 1.63 | 1.22
UNW301 | UNW301.13 | 2026-07-01 17:58 | TMRF89 | FAB18 | 0.3509 | 0.225 | 1.105e-11 | 1.981e-11 | 9.4998 | 8.9605 | 20 | 20 | 46.05 | 64.51 | 46.39 | 45.8 | 1151.74 | 1500.61 | CH_B | CMP01 | CH_3 | 93.02 | 1.48 | 0.93
UNW301 | UNW301.25 | 2026-07-01 18:57 | TMRF89 | FAB18 | 0.3365 | 0.2309 | 1.457e-11 | 1.125e-11 | 9.4031 | 8.7288 | 20 | 20 | [6 empty] | CH_B | CMP01 | CH_1 | 94.38 | 1.57 | 0.68
UNW301 | UNW301.09 | 2026-07-01 19:07 | TMRF89 | FAB18 | 0.3439 | 0.232 | 2.009e-11 | 9.23e-12 | 10.0396 | 9.778 | 20 | 20 | 47.73 | 62.54 | 45.66 | 45.01 | 1165.15 | 1505.13 | CH_B | CMP02 | CH_1 | 93.65 | 1.72 | 2.04
UNW301 | UNW301.21 | 2026-07-01 19:18 | TMRF89 | FAB18 | 0.3352 | 0.2245 | 1.235e-11 | 7.421e-12 | 9.3964 | 9.4168 | 20 | 20 | [6 empty] | CH_B | CMP01 | CH_3 | 94.37 | 0.76 | 1.46
UNW301 | UNW301.16 | 2026-07-01 19:27 | TMRF89 | FAB18 | 0.3484 | 0.2331 | 2.846e-11 | 1.43e-11 | 8.6064 | 9.2128 | 20 | 20 | 48.58 | 63.87 | 48.13 | 45.1 | 1149.17 | 1469.72 | CH_A | CMP02 | CH_2 | 93.8 | 1.33 | 0.82
UNW301 | UNW301.23 | 2026-07-01 19:43 | TMRF89 | FAB18 | 0.3301 | 0.2226 | 2.159e-11 | 4.936e-12 | 9.6783 | 9.6981 | 20 | 20 | [6 empty] | CH_A | CMP02 | CH_1 | 91.49 | 1.5 | 2.29
UNW301 | UNW301.17 | 2026-07-01 20:16 | TMRF89 | FAB18 | 0.341 | 0.2192 | 1.716e-11 | 1.119e-11 | 9.664 | 9.0134 | 20 | 20 | 48.23 | 63.28 | 45.95 | 43.89 | 1148.77 | 1520.36 | CH_A | CMP02 | CH_1 | 95.51 | 0.67 | 0.69
UNW301 | UNW301.07 | 2026-07-01 23:21 | TMRF89 | FAB18 | 0.3363 | 0.2299 | 2.48e-11 | 1.491e-11 | 9.7747 | 9.2708 | 20 | 20 | [6 empty] | CH_A | CMP02 | CH_2 | 93.44 | 1.07 | 1.56
UNW301 | UNW301.06 | 2026-07-02 03:53 | TMRF89 | FAB18 | 0.3326 | 0.2284 | 1.361e-11 | 9.824e-12 | 9.8274 | 9.701 | 20 | 20 | 46.72 | 63.52 | 44.88 | 44.75 | 1148.48 | 1475.69 | CH_B | CMP02 | CH_1 | 93.69 | 1.58 | 1.48
UNW301 | UNW301.05 | 2026-07-02 04:29 | TMRF89 | FAB18 | 0.337 | 0.2293 | 1.843e-11 | 1.415e-11 | 9.5002 | 9.4025 | 20 | 20 | 48.68 | 63.21 | 46.25 | 45.18 | 1167.1 | 1480.94 | CH_A | CMP01 | CH_1 | 92.51 | 0.94 | 2.15
UNW301 | UNW301.03 | 2026-07-02 06:46 | TMRF89 | FAB18 | 0.3417 | 0.2245 | 2.083e-11 | 1.441e-11 | 10.3099 | 8.7228 | 20 | 20 | [6 empty] | CH_B | CMP02 | CH_1 | 93.79 | 2.4 | 0.1
UPM127 | UPM127.01 | 2026-07-03 09:36 | TMRX12 | FAB18 | 0.3388 | 0.2308 | 3.681e-11 | 7.745e-12 | 9.7607 | 8.8086 | 20 | 20 | 47.78 | 63.56 | 45.34 | 45.59 | 1154.27 | 1483.87 | CH_B | CMP01 | CH_3 | 93.82 | 1.35 | 1.12
UPM127 | UPM127.20 | 2026-07-03 10:54 | TMRX12 | FAB18 | 0.3318 | 0.2277 | 8.966e-11 | 1.554e-11 | 9.8575 | 8.1598 | 20 | 20 | [6 empty] | CH_A | CMP01 | CH_1 | 94.03 | 3.12 | 0.1
UPM127 | UPM127.22 | 2026-07-03 14:46 | TMRX12 | FAB18 | 0.3341 | 0.2238 | 1.059e-11 | 1.601e-11 | 9.2829 | 8.6721 | 20 | 20 | [6 empty] | CH_B | CMP02 | CH_2 | 95.8 | 0.29 | 0.65
UPM127 | UPM127.15 | 2026-07-03 15:48 | TMRX12 | FAB18 | 0.3234 | 0.2374 | 2.996e-11 | 2.644e-11 | 10.121 | 8.3954 | 20 | 20 | [6 empty] | CH_A | CMP01 | CH_2 | 94.7 | 1.95 | 0.1
UNV146 | UNV146.14 | 2026-07-03 16:23 | TMWF54 | FAB18 | 0.345 | 0.2178 | 1.174e-11 | 1.753e-11 | 9.861 | 9.3795 | 20 | 20 | 47.09 | 65.43 | 45.21 | 45.45 | 1138.78 | 1528.59 | CH_B | CMP02 | CH_3 | 97.01 | 0.45 | 1.83
UPM127 | UPM127.16 | 2026-07-03 16:24 | TMRX12 | FAB18 | 0.342 | 0.2346 | 2.486e-11 | 1.034e-11 | 9.2049 | 9.0482 | 20 | 20 | [6 empty] | CH_A | CMP02 | CH_2 | 93.09 | 1.7 | 1.03
UPM127 | UPM127.02 | 2026-07-03 17:40 | TMRX12 | FAB18 | 0.3347 | 0.2335 | 5.47e-12 | 2.379e-11 | 10.5605 | 9.4076 | 20 | 20 | [6 empty] | CH_A | CMP01 | CH_1 | 94.18 | 0.2 | 2.12
UNV146 | UNV146.15 | 2026-07-03 17:46 | TMWF54 | FAB18 | 0.3488 | 0.217 | 2.126e-11 | 3.284e-11 | 9.6837 | 8.8312 | 20 | 20 | 48.38 | 64.92 | 46.02 | 46.1 | 1106.77 | 1527.52 | CH_B | CMP02 | CH_2 | 94.39 | 1.31 | 0.95
UPM127 | UPM127.04 | 2026-07-03 17:54 | TMRX12 | FAB18 | 0.3329 | 0.2335 | 3.554e-11 | 6.11e-12 | 9.3515 | 9.9364 | 20 | 20 | 49.65 | 62.66 | 46.34 | 44.95 | 1154.76 | 1445.8 | CH_B | CMP01 | CH_3 | 91.77 | 2.28 | 2.73
UPM127 | UPM127.11 | 2026-07-03 19:00 | TMRX12 | FAB18 | 0.3413 | 0.2355 | 2.425e-11 | 1.561e-11 | 10.6592 | 9.6115 | 20 | 20 | 48.42 | 63.78 | 43.37 | 45.27 | 1181.42 | 1464.85 | CH_B | CMP01 | CH_2 | 91.45 | 2.41 | 2.61
UPM127 | UPM127.21 | 2026-07-03 20:29 | TMRX12 | FAB18 | 0.3312 | 0.2359 | 3.524e-11 | 2.556e-11 | 9.9428 | 9.0206 | 20 | 20 | [6 empty] | CH_B | CMP01 | CH_1 | 93.89 | 1.72 | 0.69
UPA251 | UPA251.14 | 2026-07-03 22:27 | TMTQ11 | FAB18 | 0.3325 | 0.2319 | 2.24e-11 | 8.798e-12 | 9.3308 | 8.933 | 20 | 20 | 48.77 | 63.45 | 45.18 | 47.33 | 1159.8 | 1501.5 | CH_B | CMP01 | CH_3 | 94.11 | 2.02 | 1.37
UPA251 | UPA251.23 | 2026-07-03 23:18 | TMTQ11 | FAB18 | 0.3401 | 0.2227 | 1.925e-11 | 1.054e-11 | 9.265 | 8.8621 | 20 | 20 | 46.54 | 62.61 | 46.7 | 45.98 | 1171.92 | 1525.82 | CH_A | CMP01 | CH_2 | 94.16 | 1.48 | 0.76
UPA251 | UPA251.03 | 2026-07-03 23:41 | TMTQ11 | FAB18 | 0.3322 | 0.2207 | 7.275e-12 | 9.82e-12 | 9.1161 | 8.8176 | 20 | 20 | [6 empty] | CH_A | CMP02 | CH_2 | 95.81 | 0.5 | 0.1
UPM127 | UPM127.03 | 2026-07-03 23:51 | TMRX12 | FAB18 | 0.34 | 0.2336 | 2.647e-11 | 1.332e-11 | 10.4053 | 9.2282 | 20 | 20 | 48.43 | 64.24 | 44.86 | 45.88 | 1167.61 | 1452.31 | CH_A | CMP01 | CH_3 | 92.13 | 2.83 | 1.51
UNV146 | UNV146.01 | 2026-07-04 00:48 | TMWF54 | FAB18 | 0.3359 | 0.2163 | 2.896e-11 | 3.352e-11 | 10.0793 | 9.5032 | 20 | 20 | [6 empty] | CH_B | CMP02 | CH_1 | 95.23 | 0.76 | 1.67
UPM127 | UPM127.12 | 2026-07-04 00:49 | TMRX12 | FAB18 | 0.3448 | 0.236 | 1.306e-11 | 1.208e-11 | 10.1595 | 9.2574 | 20 | 20 | [6 empty] | CH_A | CMP02 | CH_1 | 93.82 | 0.73 | 2.05
UPM127 | UPM127.14 | 2026-07-04 01:39 | TMRX12 | FAB18 | 0.3292 | 0.2297 | 2.542e-11 | 2.905e-11 | 9.7637 | 8.6967 | 20 | 20 | 48.83 | 65.28 | 45.07 | 45.28 | 1147.71 | 1454.98 | CH_B | CMP02 | CH_1 | 96.42 | 0.81 | 0.26
UPM127 | UPM127.07 | 2026-07-04 01:42 | TMRX12 | FAB18 | 0.3279 | 0.2315 | 1.628e-11 | 4.28e-11 | 9.5969 | 9.6218 | 20 | 20 | 48.62 | 65.47 | 46.28 | 45.34 | 1164.82 | 1471.57 | CH_B | CMP02 | CH_2 | 93.13 | 1.12 | 1.96
UNV146 | UNV146.25 | 2026-07-04 01:43 | TMWF54 | FAB18 | 0.3451 | 0.2217 | 1.42e-11 | 1.221e-11 | 9.4794 | 9.9351 | 20 | 20 | 46.6 | 62.65 | 45.57 | 45 | 1155.86 | 1586.15 | CH_A | CMP02 | CH_2 | 91.89 | 1.04 | 2.54
UPM127 | UPM127.06 | 2026-07-04 03:12 | TMRX12 | FAB18 | 0.3272 | 0.2312 | 1.909e-11 | 6.119e-12 | 9.9329 | 9.8787 | 20 | 20 | 49.05 | 63.05 | 45.91 | 46.22 | 1158.85 | 1487.43 | CH_B | CMP02 | CH_3 | 90.92 | 3.32 | 1.57
UNV146 | UNV146.22 | 2026-07-04 03:41 | TMWF54 | FAB18 | 0.3485 | 0.2189 | 2.315e-11 | 2.536e-11 | 10.0747 | 9.5797 | 20 | 20 | 48.78 | 64.53 | 45.1 | 44.95 | 1135.94 | 1537.08 | CH_B | CMP02 | CH_3 | 92.89 | 1.79 | 2.08
UPA251 | UPA251.24 | 2026-07-04 03:51 | TMTQ11 | FAB18 | 0.3331 | 0.2227 | 2.224e-11 | 1.118e-11 | 9.0007 | 9.051 | 20 | 20 | [6 empty] | CH_A | CMP02 | CH_1 | 93.83 | 2.47 | 0.62
UPA251 | UPA251.08 | 2026-07-04 04:03 | TMTQ11 | FAB18 | 0.3264 | 0.2275 | 2.577e-11 | 1.62e-11 | 10.0496 | 8.7107 | 20 | 20 | [6 empty] | CH_B | CMP02 | CH_2 | 93.51 | 2.36 | 1.06
UPM127 | UPM127.09 | 2026-07-04 04:53 | TMRX12 | FAB18 | 0.3326 | 0.2284 | 2.214e-11 | 1.695e-11 | 9.5781 | 9.1836 | 20 | 20 | 47.67 | 65.37 | 45.15 | 45.93 | 1161.78 | 1472.75 | CH_A | CMP01 | CH_2 | 92.94 | 1.36 | 1.93
UPA251 | UPA251.17 | 2026-07-04 06:29 | TMTQ11 | FAB18 | 0.3423 | 0.2248 | 1.604e-11 | 8.719e-12 | 9.2025 | 8.4439 | 20 | 20 | [6 empty] | CH_B | CMP01 | CH_1 | 95.41 | 1.5 | 0.1
UNV146 | UNV146.13 | 2026-07-04 06:47 | TMWF54 | FAB18 | 0.346 | 0.2225 | 1.88e-11 | 1.802e-11 | 9.6037 | 9.2292 | 20 | 20 | [6 empty] | CH_A | CMP01 | CH_1 | 94 | 2.24 | 0.66
UPA251 | UPA251.19 | 2026-07-04 06:58 | TMTQ11 | FAB18 | 0.3385 | 0.2253 | 2.792e-11 | 1.571e-11 | 9.5219 | 8.5235 | 20 | 20 | [6 empty] | CH_A | CMP01 | CH_3 | 96.3 | 1.88 | 0.26
UNV146 | UNV146.04 | 2026-07-04 07:03 | TMWF54 | FAB18 | 0.3515 | 0.2204 | 2.866e-11 | 1.982e-11 | 9.1044 | 9.6365 | 20 | 20 | 48.24 | 64.28 | 46.67 | 44.62 | 1090.36 | 1522.75 | CH_A | CMP02 | CH_1 | 93.19 | 1.92 | 2.04
UPA251 | UPA251.13 | 2026-07-04 08:12 | TMTQ11 | FAB18 | 0.3365 | 0.2225 | 8.952e-12 | 1.977e-11 | 9.6125 | 8.4944 | 20 | 20 | [6 empty] | CH_A | CMP02 | CH_2 | 95.71 | 0.96 | 0.43
UNV146 | UNV146.10 | 2026-07-04 08:46 | TMWF54 | FAB18 | 0.3375 | 0.2211 | 2.987e-11 | 1.987e-11 | 10.0566 | 9.0891 | 20 | 20 | [6 empty] | CH_B | CMP02 | CH_2 | 94.83 | 1.11 | 0.97
UPA251 | UPA251.10 | 2026-07-04 10:07 | TMTQ11 | FAB18 | 0.3288 | 0.2259 | 4.347e-11 | 2.416e-11 | 9.6919 | 8.2726 | 20 | 20 | [6 empty] | CH_B | CMP01 | CH_3 | 93.63 | 1.82 | 0.1
UNV146 | UNV146.19 | 2026-07-04 10:18 | TMWF54 | FAB18 | 0.3465 | 0.2249 | 2.572e-11 | 1.998e-11 | 9.9609 | 8.7514 | 20 | 20 | 49.08 | 64.03 | 45.66 | 47.76 | 1138.21 | 1534.87 | CH_A | CMP01 | CH_2 | 95.17 | 1.88 | 0.49
UPM127 | UPM127.13 | 2026-07-04 13:19 | TMRX12 | FAB18 | 0.3417 | 0.2294 | 9.048e-12 | 3.027e-11 | 9.7451 | 8.6437 | 20 | 20 | 47.6 | 63.69 | 45.91 | 46.66 | 1146.49 | 1483.79 | CH_B | CMP02 | CH_2 | 96.44 | 0.99 | 0.1
UNV146 | UNV146.17 | 2026-07-04 14:09 | TMWF54 | FAB18 | 0.3475 | 0.2221 | 1.874e-11 | 2.174e-11 | 10.1647 | 9.8576 | 20 | 20 | 48.7 | 64.71 | 46.89 | 43.99 | 1130.25 | 1550.47 | CH_A | CMP01 | CH_2 | 92.02 | 0.96 | 3.05
UPA251 | UPA251.11 | 2026-07-04 15:00 | TMTQ11 | FAB18 | 0.3394 | 0.2168 | 1.91e-11 | 2.9e-11 | 9.8567 | 9.2489 | 20 | 20 | 47.46 | 63.72 | 46.76 | 46.48 | 1154.72 | 1507.63 | CH_A | CMP01 | CH_2 | 94.93 | 1.27 | 1.06
UNV146 | UNV146.05 | 2026-07-04 15:46 | TMWF54 | FAB18 | 0.3502 | 0.2189 | 1.029e-11 | 1.634e-11 | 9.6187 | 9.477 | 20 | 20 | 46.8 | 64.16 | 45.13 | 45.56 | 1143.46 | 1567.9 | CH_A | CMP02 | CH_3 | 94.4 | 0.78 | 1.44
UNV146 | UNV146.06 | 2026-07-04 16:43 | TMWF54 | FAB18 | 0.3602 | 0.216 | 1e-11 | 2.083e-11 | 9.8376 | 9.913 | 20 | 20 | 47.07 | 64.76 | 45.06 | 44.49 | 1104.18 | 1564.94 | CH_B | CMP02 | CH_2 | 93.23 | 0.74 | 2.39
UNV146 | UNV146.07 | 2026-07-04 18:13 | TMWF54 | FAB18 | 0.3453 | 0.2193 | 1.718e-11 | 2.355e-11 | 9.4254 | 8.9287 | 20 | 20 | 47.58 | 64.17 | 45.33 | 45.79 | 1159.74 | 1531.97 | CH_B | CMP01 | CH_3 | 94.48 | 1.67 | 0.33
UPA251 | UPA251.07 | 2026-07-04 19:16 | TMTQ11 | FAB18 | 0.3417 | 0.2215 | 1.924e-11 | 1.668e-11 | 9.2806 | 8.2234 | 20 | 20 | [6 empty] | CH_B | CMP02 | CH_3 | 95.51 | 1.49 | 0.1
UNV146 | UNV146.24 | 2026-07-04 20:09 | TMWF54 | FAB18 | 0.3352 | 0.214 | 1.531e-11 | 1.473e-11 | 9.3803 | 9.4499 | 20 | 20 | 47.38 | 64.83 | 45.48 | 44.25 | 1151.8 | 1585.58 | CH_B | CMP02 | CH_2 | 92.87 | 1.3 | 1.61
UPA251 | UPA251.22 | 2026-07-04 21:42 | TMTQ11 | FAB18 | 0.3374 | 0.2234 | 3.735e-11 | 6.636e-12 | 9.3584 | 8.7065 | 20 | 20 | 48.68 | 62.7 | 45.84 | 46.65 | 1133.73 | 1544.04 | CH_A | CMP01 | CH_3 | 93.68 | 1.37 | 0.28
UPA251 | UPA251.25 | 2026-07-04 23:55 | TMTQ11 | FAB18 | 0.3388 | 0.2273 | 1.685e-11 | 1.343e-11 | 9.5952 | 8.9969 | 20 | 20 | 48.33 | 61.98 | 46.53 | 46.2 | 1140.91 | 1490.15 | CH_A | CMP01 | CH_2 | 95.65 | 0.79 | 0.84
UPA198 | UPA198.13 | 2026-07-09 09:00 | TMWF54 | FAB18 | 0.3384 | 0.2389 | 3.176e-11 | 1.389e-11 | 10.472 | 9.036 | 20 | 20 | [6 empty] | CH_B | CMP02 | CH_2 | 93.11 | 2.08 | 1.51
UPA198 | UPA198.14 | 2026-07-09 11:18 | TMWF54 | FAB18 | 0.352 | 0.227 | 1.815e-11 | 4.305e-12 | 9.9513 | 8.9599 | 20 | 20 | [6 empty] | CH_A | CMP01 | CH_3 | 94.11 | 0.59 | 1.06
UPA198 | UPA198.21 | 2026-07-09 13:24 | TMWF54 | FAB18 | 0.3401 | 0.2249 | 2.289e-11 | 1.724e-11 | 9.8881 | 10.0457 | 20 | 20 | 48.97 | 64 | 44.58 | 45.19 | 1151.53 | 1508.19 | CH_B | CMP02 | CH_1 | 92.85 | 1.74 | 2.07
UPA198 | UPA198.08 | 2026-07-09 14:05 | TMWF54 | FAB18 | 0.3418 | 0.2298 | 2.141e-11 | 5.353e-11 | 8.719 | 9.1649 | 20 | 20 | [6 empty] | CH_A | CMP01 | CH_3 | 95.03 | 1.21 | 1.04
UPA198 | UPA198.11 | 2026-07-09 18:31 | TMWF54 | FAB18 | 0.3482 | 0.2346 | 2.407e-11 | 1.386e-11 | 9.7021 | 9.1603 | 20 | 20 | [6 empty] | CH_B | CMP02 | CH_3 | 94.07 | 1.25 | 1.51
UNW279 | UNW279.14 | 2026-07-09 19:14 | TMRF89 | FAB18 | 0.3341 | 0.2208 | 3.862e-11 | 1.184e-11 | 9.3348 | 8.1032 | 20 | 20 | [6 empty] | CH_B | CMP02 | CH_3 | 93.32 | 2.42 | 0.1
UPA198 | UPA198.05 | 2026-07-09 20:02 | TMWF54 | FAB18 | 0.343 | 0.2313 | 1.609e-11 | 2.373e-11 | 9.5519 | 8.4171 | 20 | 20 | 48.45 | 65.01 | 46.92 | 46.07 | 1143.02 | 1502.11 | CH_B | CMP01 | CH_2 | 96.24 | 0.93 | 0.1
UPA198 | UPA198.03 | 2026-07-09 20:30 | TMWF54 | FAB18 | 0.352 | 0.2266 | 1.809e-11 | 9.606e-12 | 9.8608 | 8.5412 | 20 | 20 | [6 empty] | CH_B | CMP01 | CH_2 | 95.14 | 0.95 | 0.2
UNW279 | UNW279.04 | 2026-07-09 20:58 | TMRF89 | FAB18 | 0.3303 | 0.2204 | 1.49e-11 | 1.606e-11 | 9.3144 | 8.679 | 20 | 20 | 47.72 | 65.01 | 46.71 | 48.17 | 1187.13 | 1543.66 | CH_B | CMP01 | CH_1 | 94.69 | 0.86 | 0.65
UNW279 | UNW279.16 | 2026-07-09 23:04 | TMRF89 | FAB18 | 0.3407 | 0.2232 | 1.932e-11 | 5.306e-12 | 9.6801 | 9.3376 | 20 | 20 | [6 empty] | CH_A | CMP02 | CH_1 | 94.12 | 1.47 | 1.41
UPA198 | UPA198.20 | 2026-07-10 02:24 | TMWF54 | FAB18 | 0.3299 | 0.226 | 2.436e-11 | 8.828e-12 | 9.9746 | 9.2693 | 20 | 20 | [6 empty] | CH_A | CMP02 | CH_3 | 91.71 | 3.03 | 1.32
UNW279 | UNW279.06 | 2026-07-10 04:02 | TMRF89 | FAB18 | 0.334 | 0.235 | 1.13e-11 | 6.104e-12 | 9.0905 | 9.2264 | 20 | 20 | 47.77 | 62.69 | 47.02 | 45.26 | 1178.64 | 1443.92 | CH_B | CMP01 | CH_3 | 94.82 | 0.2 | 0.96
UPA198 | UPA198.16 | 2026-07-10 04:23 | TMWF54 | FAB18 | 0.3502 | 0.2322 | 2.816e-11 | 1.217e-11 | 9.3965 | 8.4034 | 20 | 20 | 48.2 | 64.09 | 45.52 | 45.9 | 1122.32 | 1481.27 | CH_A | CMP02 | CH_2 | 93.79 | 1.79 | 0.14
UPA198 | UPA198.25 | 2026-07-10 04:28 | TMWF54 | FAB18 | 0.3431 | 0.2243 | 2.947e-11 | 1.132e-11 | 9.1734 | 8.9298 | 20 | 20 | 48.45 | 63.46 | 46.57 | 46.48 | 1134.83 | 1538.22 | CH_A | CMP01 | CH_1 | 93.59 | 1.72 | 0.46
UNV221 | UNV221.19 | 2026-07-10 04:29 | TMTQ11 | FAB18 | 0.3313 | 0.225 | 1.128e-11 | 2.218e-11 | 9.0264 | 8.3492 | 20 | 20 | [6 empty] | CH_B | CMP02 | CH_3 | 95.64 | 1.4 | 0.62
UNV221 | UNV221.08 | 2026-07-10 04:39 | TMTQ11 | FAB18 | 0.3406 | 0.2218 | 6.574e-12 | 2.546e-11 | 9.3253 | 8.0712 | 20 | 20 | 47 | 63.88 | 47.14 | 47.46 | 1144.7 | 1498.56 | CH_B | CMP01 | CH_2 | 95.47 | 0.23 | 0.1
UPA198 | UPA198.02 | 2026-07-10 04:44 | TMWF54 | FAB18 | 0.3377 | 0.2275 | 2.342e-11 | 3.629e-11 | 9.9403 | 9.0415 | 13.05 | 20 | 48.83 | 66.55 | 45.15 | 46.68 | 1166.82 | 1468.01 | CH_A | CMP02 | CH_2 | 94.72 | 0.4 | 0.92
UNV221 | UNV221.05 | 2026-07-10 05:09 | TMTQ11 | FAB18 | 0.3338 | 0.2206 | 5.826e-12 | 6.303e-12 | 9.0668 | 8.3875 | 20 | 20 | 46.01 | 64.45 | 47.48 | 46.35 | 1176.44 | 1508.18 | CH_A | CMP01 | CH_3 | 94.49 | 0.95 | 0.29
UNV221 | UNV221.13 | 2026-07-10 05:17 | TMTQ11 | FAB18 | 0.3353 | 0.2271 | 8.317e-12 | 2.041e-11 | 9.9553 | 8.835 | 20 | 20 | 46.48 | 62.71 | 45.7 | 46.4 | 1166.19 | 1492.63 | CH_A | CMP01 | CH_1 | 96.31 | 0.2 | 0.65
UPA198 | UPA198.01 | 2026-07-10 05:40 | TMWF54 | FAB18 | 0.3474 | 0.232 | 1.659e-11 | 1.794e-11 | 10.0159 | 8.432 | 20 | 20 | 48.89 | 65.18 | 46.11 | 47.41 | 1117.16 | 1503.03 | CH_B | CMP01 | CH_1 | 94.43 | 1.26 | 0.1
UNV221 | UNV221.14 | 2026-07-10 06:02 | TMTQ11 | FAB18 | 0.3321 | 0.2219 | 1.726e-11 | 2.972e-11 | 8.752 | 8.8114 | 20 | 20 | [6 empty] | CH_B | CMP02 | CH_3 | 94.93 | 0.65 | 0.62
UPA198 | UPA198.09 | 2026-07-10 06:34 | TMWF54 | FAB18 | 0.3466 | 0.2325 | 3.452e-11 | 4.139e-12 | 9.5543 | 8.8073 | 20 | 20 | 48.55 | 62.59 | 45.34 | 45.83 | 1145.1 | 1483.7 | CH_A | CMP01 | CH_3 | 95.6 | 1.45 | 0.34
UNV221 | UNV221.12 | 2026-07-10 06:52 | TMTQ11 | FAB18 | 0.341 | 0.2253 | 1.294e-11 | 1.091e-11 | 9.0315 | 7.8992 | 20 | 20 | 47.66 | 63.88 | 46.71 | 47.04 | 1120.49 | 1506.94 | CH_A | CMP02 | CH_3 | 94.6 | 0.81 | 0.1
UNW279 | UNW279.25 | 2026-07-10 07:00 | TMRF89 | FAB18 | 0.3421 | 0.2285 | 1.553e-11 | 1.125e-11 | 10.1431 | 8.7513 | 20 | 20 | 48.55 | 64.56 | 45.8 | 46.74 | 1157.9 | 1481.02 | CH_A | CMP01 | CH_1 | 95.18 | 1.66 | 0.26
UNV221 | UNV221.03 | 2026-07-10 08:24 | TMTQ11 | FAB18 | 0.3366 | 0.2262 | 6.801e-12 | 1.104e-11 | 9.4933 | 8.2457 | 20 | 20 | [6 empty] | CH_B | CMP02 | CH_3 | 96.22 | 0.86 | 0.21
UPA198 | UPA198.19 | 2026-07-10 09:24 | TMWF54 | FAB18 | 0.3484 | 0.2218 | 2.066e-11 | 2.79e-11 | 9.3813 | 8.9403 | 20 | 20 | [6 empty] | CH_B | CMP01 | CH_1 | 94.39 | 1.21 | 0.6
UNV221 | UNV221.06 | 2026-07-10 13:01 | TMTQ11 | FAB18 | 0.3386 | 0.2258 | 5.676e-12 | 1.748e-11 | 9.1967 | 7.7623 | 20 | 20 | 46.67 | 64.35 | 46.62 | 48.24 | 1145.86 | 1483.55 | CH_A | CMP01 | CH_2 | 96.35 | 0.52 | 0.1
UPA198 | UPA198.24 | 2026-07-10 13:14 | TMWF54 | FAB18 | 0.3359 | 0.2276 | 1.646e-11 | 6.371e-12 | 10.0252 | 9.4467 | 20 | 20 | [6 empty] | CH_B | CMP02 | CH_2 | 93.64 | 1.1 | 1.48
UNW279 | UNW279.09 | 2026-07-10 13:31 | TMRF89 | FAB18 | 0.3352 | 0.2276 | 1.565e-11 | 1.865e-11 | 9.5084 | 9.3769 | 20 | 20 | [6 empty] | CH_A | CMP02 | CH_3 | 93.56 | 1.29 | 1.84
UNW279 | UNW279.18 | 2026-07-10 13:33 | TMRF89 | FAB18 | 0.3357 | 0.225 | 4.131e-11 | 9.024e-12 | 9.5851 | 8.2061 | 20 | 20 | 49.75 | 62.32 | 46.74 | 47.58 | 1155.58 | 1518.88 | CH_A | CMP02 | CH_3 | 93.54 | 2.24 | 0.49
UPA198 | UPA198.15 | 2026-07-10 13:55 | TMWF54 | FAB18 | 0.3388 | 0.2398 | 3.876e-11 | 9.988e-12 | 9.8417 | 9.6981 | 20 | 20 | 49.67 | 63.95 | 45.1 | 46.48 | 1146.43 | 1463.27 | CH_A | CMP01 | CH_1 | 91.76 | 2.41 | 1.69
UNW279 | UNW279.13 | 2026-07-10 14:29 | TMRF89 | FAB18 | 0.3276 | 0.2248 | 2.401e-11 | 2.327e-11 | 9.2975 | 9.0576 | 20 | 20 | 47.95 | 65.2 | 45.76 | 45.46 | 1178.42 | 1533.03 | CH_A | CMP02 | CH_2 | 93.92 | 1.34 | 1.27
UNV221 | UNV221.01 | 2026-07-10 14:48 | TMTQ11 | FAB18 | 0.3379 | 0.2236 | 6.672e-12 | 3.306e-11 | 9.746 | 8.0697 | 20 | 20 | [6 empty] | CH_A | CMP02 | CH_1 | 95.36 | 0.36 | 0.1
UNW279 | UNW279.20 | 2026-07-10 14:48 | TMRF89 | FAB18 | 0.3279 | 0.2311 | 2.321e-11 | 3.926e-11 | 9.651 | 9.0239 | 20 | 20 | [6 empty] | CH_A | CMP01 | CH_3 | 93.25 | 1.72 | 0.86
UNW279 | UNW279.12 | 2026-07-10 15:26 | TMRF89 | FAB18 | 0.3338 | 0.221 | 1.771e-11 | 2.107e-11 | 9.204 | 8.7509 | 20 | 20 | [6 empty] | CH_B | CMP02 | CH_1 | 94.99 | 1.4 | 0.76
UNW279 | UNW279.05 | 2026-07-10 15:43 | TMRF89 | FAB18 | 0.3425 | 0.2263 | 1.821e-11 | 1.07e-11 | 9.8596 | 9.7532 | 20 | 20 | [6 empty] | CH_A | CMP02 | CH_2 | 93.21 | 0.98 | 1.63
UNV221 | UNV221.18 | 2026-07-10 16:47 | TMTQ11 | FAB18 | 0.3428 | 0.2213 | 1.119e-11 | 1.428e-11 | 9.1024 | 8.5707 | 20 | 20 | [6 empty] | CH_B | CMP02 | CH_2 | 93.64 | 1.77 | 0.6
UNW279 | UNW279.01 | 2026-07-10 16:53 | TMRF89 | FAB18 | 0.3277 | 0.2314 | 2.415e-11 | 1.758e-11 | 9.5136 | 9.9816 | 20 | 20 | [6 empty] | CH_A | CMP01 | CH_3 | 92.36 | 1.42 | 2.61
UNW279 | UNW279.03 | 2026-07-10 16:58 | TMRF89 | FAB18 | 0.3296 | 0.2149 | 9.622e-12 | 1.531e-11 | 9.4265 | 8.441 | 20 | 20 | 47.36 | 63.51 | 45.74 | 45.45 | 1181.33 | 1552.74 | CH_B | CMP01 | CH_3 | 94.38 | 1.15 | 0.1
UNV221 | UNV221.09 | 2026-07-10 19:10 | TMTQ11 | FAB18 | 0.3546 | 0.222 | 1.481e-11 | 7.997e-12 | 9.4359 | 8.0416 | 20 | 20 | 46.66 | 63.58 | 47.09 | 47.2 | 1116.48 | 1520.82 | CH_A | CMP02 | CH_1 | 93.83 | 1.28 | 0.1
UNV221 | UNV221.04 | 2026-07-10 21:19 | TMTQ11 | FAB18 | 0.3469 | 0.2218 | 1.227e-11 | 1.87e-11 | 9.6445 | 8.4892 | 20 | 20 | 46.91 | 64.97 | 45.96 | 48.17 | 1139.75 | 1501.61 | CH_B | CMP01 | CH_1 | 93.82 | 1.61 | 0.48
UNV221 | UNV221.02 | 2026-07-10 21:35 | TMTQ11 | FAB18 | 0.3351 | 0.2281 | 1.485e-11 | 1.929e-11 | 9.666 | 9.1054 | 20 | 20 | 47.3 | 64.34 | 45.74 | 46.4 | 1145.48 | 1488.3 | CH_A | CMP01 | CH_1 | 95.84 | 0.2 | 1.59
UNV221 | UNV221.20 | 2026-07-10 21:42 | TMTQ11 | FAB18 | 0.333 | 0.2297 | 8.881e-12 | 1.319e-11 | 9.6951 | 8.7197 | 20 | 20 | 46.86 | 63.76 | 46.41 | 46.55 | 1163.55 | 1519.93 | CH_A | CMP01 | CH_1 | 94.34 | 1.71 | 0.1
UNV221 | UNV221.11 | 2026-07-10 23:07 | TMTQ11 | FAB18 | 0.3352 | 0.2264 | 1.722e-11 | 1.075e-11 | 10.0042 | 8.5271 | 20 | 20 | [6 empty] | CH_A | CMP01 | CH_1 | 95.27 | 1.22 | 0.1
UNW279 | UNW279.22 | 2026-07-10 23:44 | TMRF89 | FAB18 | 0.3275 | 0.2223 | 3.312e-11 | 1.213e-11 | 8.998 | 8.6752 | 20 | 20 | 47.54 | 63.88 | 45.99 | 46.81 | 1190.9 | 1526.58 | CH_A | CMP02 | CH_3 | 95.15 | 1.34 | 0.21
UNV221 | UNV221.16 | 2026-07-11 01:00 | TMTQ11 | FAB18 | 0.3361 | 0.2228 | 8.572e-12 | 1.567e-11 | 9.9393 | 8.1995 | 20 | 20 | [6 empty] | CH_B | CMP01 | CH_3 | 95.4 | 0.72 | 0.1
UNV221 | UNV221.25 | 2026-07-11 01:03 | TMTQ11 | FAB18 | 0.3498 | 0.2239 | 2.806e-11 | 1.793e-11 | 9.4573 | 8.5325 | 20 | 20 | 48.06 | 65.44 | 45.71 | 47.18 | 1116.4 | 1483.54 | CH_B | CMP01 | CH_2 | 93.08 | 2.91 | 0.75
UNV221 | UNV221.23 | 2026-07-11 03:01 | TMTQ11 | FAB18 | 0.3497 | 0.2217 | 8.793e-12 | 1.667e-11 | 9.1491 | 8.7303 | 20 | 20 | [6 empty] | CH_A | CMP02 | CH_2 | 94.19 | 0.93 | 0.1
UNV221 | UNV221.22 | 2026-07-11 03:10 | TMTQ11 | FAB18 | 0.3397 | 0.2202 | 8.728e-12 | 8.824e-12 | 9.1356 | 8.1874 | 20 | 20 | 47.14 | 62.87 | 46.47 | 47.26 | 1143.16 | 1530.66 | CH_A | CMP01 | CH_3 | 95.98 | 0.2 | 0.1
UPC186 | UPC186.16 | 2026-07-11 06:47 | TMWF54 | FAB18 | 0.319 | 0.2195 | 2.86e-11 | 2.462e-11 | 9.4327 | 8.8121 | 20 | 20 | [6 empty] | CH_A | CMP01 | CH_2 | 94.3 | 1.58 | 0.6
UPC186 | UPC186.23 | 2026-07-11 07:53 | TMWF54 | FAB18 | 0.3312 | 0.2141 | 1.72e-11 | 2.574e-11 | 9.5919 | 9.1388 | 20 | 20 | 47.5 | 66 | 45.77 | 46.14 | 1189.56 | 1557.26 | CH_A | CMP01 | CH_1 | 92.32 | 1.99 | 1.58
UPC186 | UPC186.05 | 2026-07-11 08:33 | TMWF54 | FAB18 | 0.3403 | 0.2191 | 3.285e-11 | 1.707e-11 | 8.814 | 8.4271 | 20 | 20 | 49.25 | 65.51 | 46.72 | 46.69 | 1143.29 | 1558.12 | CH_A | CMP02 | CH_1 | 94.52 | 1.24 | 0.1
UPC186 | UPC186.24 | 2026-07-11 09:10 | TMWF54 | FAB18 | 0.3329 | 0.2219 | 1.472e-11 | 2.526e-11 | 9.758 | 9.1022 | 20 | 20 | [6 empty] | CH_B | CMP02 | CH_2 | 93.9 | 1.08 | 0.59
UNV310 | UNV310.12 | 2026-07-11 12:51 | TMRF89 | FAB18 | 0.3379 | 0.2261 | 3.818e-11 | 2.211e-11 | 9.1214 | 9.0379 | 20 | 20 | 49.63 | 65.78 | 46.9 | 46.21 | 1143.88 | 1484.91 | CH_B | CMP01 | CH_3 | 93.13 | 1.94 | 0.93
UNV310 | UNV310.21 | 2026-07-11 13:40 | TMRF89 | FAB18 | 0.3297 | 0.2223 | 3.125e-11 | 1.266e-11 | 9.5599 | 8.7131 | 20 | 20 | 48.22 | 64.41 | 45.86 | 46.02 | 1173.79 | 1518.04 | CH_B | CMP02 | CH_3 | 93.45 | 2.97 | 0.1
UPC186 | UPC186.14 | 2026-07-11 13:52 | TMWF54 | FAB18 | 0.3357 | 0.2236 | 2.358e-11 | 1.825e-11 | 9.6295 | 8.7242 | 20 | 20 | 49.06 | 65.77 | 47.55 | 46.81 | 1197.44 | 1539.72 | CH_A | CMP02 | CH_3 | 94.72 | 1.48 | 0.19
UNV310 | UNV310.06 | 2026-07-11 17:08 | TMRF89 | FAB18 | 0.333 | 0.2291 | 1.653e-11 | 1.405e-11 | 8.6449 | 8.6846 | 20 | 20 | [6 empty] | CH_A | CMP02 | CH_2 | 95.76 | 1.94 | 0.46
UNV310 | UNV310.14 | 2026-07-11 17:35 | TMRF89 | FAB18 | 0.3367 | 0.2279 | 9.327e-11 | 2.365e-11 | 9.0523 | 8.3187 | 20 | 20 | 49.62 | 65.04 | 47.67 | 46.68 | 1164.99 | 1496.06 | CH_A | CMP02 | CH_1 | 94.93 | 2.6 | 0.1
UPC186 | UPC186.17 | 2026-07-11 18:56 | TMWF54 | FAB18 | 0.3259 | 0.2158 | 2.788e-11 | 3.017e-11 | 9.7052 | 8.8713 | 20 | 20 | [6 empty] | CH_A | CMP02 | CH_2 | 93.44 | 1.39 | 0.86
UNV310 | UNV310.20 | 2026-07-11 19:14 | TMRF89 | FAB18 | 0.3429 | 0.2265 | 4.563e-11 | 1.538e-11 | 9.3142 | 8.2506 | 20 | 20 | [6 empty] | CH_B | CMP02 | CH_1 | 93.89 | 2.75 | 0.1
UPC186 | UPC186.13 | 2026-07-11 20:06 | TMWF54 | FAB18 | 0.3256 | 0.2257 | 2.387e-11 | 3.363e-11 | 8.7614 | 8.6857 | 20 | 20 | [6 empty] | CH_B | CMP02 | CH_1 | 91.74 | 1.95 | 1.39
UPC186 | UPC186.20 | 2026-07-11 20:46 | TMWF54 | FAB18 | 0.3241 | 0.2171 | 3.305e-11 | 6.377e-12 | 10.3465 | 9.3425 | 20 | 20 | [6 empty] | CH_A | CMP02 | CH_3 | 91.99 | 1.09 | 2.01
UPC186 | UPC186.19 | 2026-07-11 21:50 | TMWF54 | FAB18 | 0.3278 | 0.2199 | 2.247e-11 | 1.939e-11 | 9.8453 | 9.3894 | 20 | 20 | [6 empty] | CH_A | CMP02 | CH_3 | 93.7 | 1.9 | 1.86
UNV310 | UNV310.15 | 2026-07-11 22:05 | TMRF89 | FAB18 | 0.3437 | 0.2277 | 2.922e-11 | 2.225e-11 | 9.3711 | 8.8797 | 20 | 20 | 48.67 | 65.66 | 46.96 | 46.48 | 1140.14 | 1503.49 | CH_B | CMP01 | CH_3 | 93.87 | 2.15 | 0.23
UPC186 | UPC186.06 | 2026-07-11 23:20 | TMWF54 | FAB18 | 0.329 | 0.2176 | 1.301e-11 | 2.054e-11 | 10.1078 | 8.9061 | 20 | 14.42 | [6 empty] | CH_B | CMP01 | CH_1 | 93.4 | 0.75 | 0.1
UNV310 | UNV310.07 | 2026-07-12 01:17 | TMRF89 | FAB18 | 0.3318 | 0.2313 | 1.463e-11 | 3.145e-11 | 8.1504 | 8.8797 | 20 | 20 | [6 empty] | CH_B | CMP01 | CH_3 | 95.42 | 1.28 | 0.4
UPC186 | UPC186.04 | 2026-07-12 01:52 | TMWF54 | FAB18 | 0.3345 | 0.2168 | 3.267e-11 | 1.977e-11 | 9.993 | 9.117 | 20 | 20 | 48.02 | 66.09 | 46.26 | 45.92 | 1186.59 | 1552.29 | CH_A | CMP01 | CH_3 | 93.07 | 2.07 | 1.04
UNV310 | UNV310.11 | 2026-07-12 04:49 | TMRF89 | FAB18 | 0.3288 | 0.2279 | 2.421e-11 | 2.201e-11 | 8.9184 | 8.338 | 20 | 20 | [6 empty] | CH_A | CMP01 | CH_1 | 94.46 | 1.41 | 0.8
UPC186 | UPC186.21 | 2026-07-12 05:30 | TMWF54 | FAB18 | 0.3285 | 0.2188 | 1.463e-11 | 3.1e-11 | 9.7032 | 8.3191 | 20 | 20 | 47.6 | 65.47 | 45.8 | 46.49 | 1219.13 | 1554.22 | CH_A | CMP02 | CH_2 | 95.4 | 0.88 | 0.39
UNV310 | UNV310.10 | 2026-07-12 05:58 | TMRF89 | FAB18 | 0.3334 | 0.224 | 3.645e-11 | 3.112e-11 | 9.7092 | 9.0476 | 20 | 20 | 48.89 | 65.06 | 47.67 | 47.35 | 1171.5 | 1528.01 | CH_B | CMP02 | CH_2 | 94.19 | 1.71 | 0.81
UPC186 | UPC186.18 | 2026-07-12 06:29 | TMWF54 | FAB18 | 0.3314 | 0.2185 | 9.303e-12 | 1.978e-11 | 9.6321 | 8.4202 | 20 | 20 | [6 empty] | CH_A | CMP01 | CH_2 | 95.39 | 0.6 | 0.51
UPC186 | UPC186.03 | 2026-07-12 06:46 | TMWF54 | FAB18 | 0.3258 | 0.224 | 2.235e-11 | 2.588e-11 | 9.2023 | 8.9415 | 20 | 14.82 | [6 empty] | CH_A | CMP01 | CH_1 | 93.63 | 0.91 | 1.36
UPC186 | UPC186.01 | 2026-07-12 07:59 | TMWF54 | FAB18 | 0.3436 | 0.2237 | 1.709e-11 | 2.24e-11 | 9.3358 | 7.9869 | 20 | 20 | [6 empty] | CH_A | CMP02 | CH_1 | 95.72 | 1.29 | 0.1
UPC186 | UPC186.15 | 2026-07-12 08:11 | TMWF54 | FAB18 | 0.3414 | 0.2274 | 1.945e-11 | 4.11e-11 | 9.7678 | 8.9744 | 20 | 4.34 | 48.36 | 65.94 | 46.45 | 47.65 | 1123.33 | 1480.74 | CH_A | CMP01 | CH_2 | 93.99 | 0.7 | 1.4
UPC186 | UPC186.02 | 2026-07-12 08:14 | TMWF54 | FAB18 | 0.3285 | 0.2155 | 2.804e-11 | 3.755e-11 | 9.4936 | 9.4435 | 20 | 20 | 49.07 | 66.67 | 46.42 | 45.44 | 1193.65 | 1550.58 | CH_B | CMP01 | CH_1 | 93.42 | 1.83 | 1.79
UPC186 | UPC186.12 | 2026-07-12 11:51 | TMWF54 | FAB18 | 0.3263 | 0.2151 | 1.515e-11 | 5.643e-11 | 10.0425 | 8.93 | 20 | 14.89 | 47.73 | 66.56 | 46.67 | 45.93 | 1204.96 | 1587.8 | CH_A | CMP01 | CH_2 | 94.35 | 1.16 | 0.57
UNW185 | UNW185.17 | 2026-07-12 12:36 | TMWF54 | FAB18 | 0.3548 | 0.227 | 2.597e-11 | 1.178e-11 | 8.9438 | 9.2171 | 20 | 20 | 47.98 | 65.23 | 46.61 | 45.76 | 1145.39 | 1483.96 | CH_A | CMP02 | CH_2 | 94.23 | 1.2 | 0.81
UNW185 | UNW185.02 | 2026-07-12 14:26 | TMWF54 | FAB18 | 0.3581 | 0.2284 | 9.229e-12 | 2.036e-11 | 9.3731 | 8.5322 | 20 | 20 | [6 empty] | CH_B | CMP01 | CH_1 | 95.79 | 1.15 | 0.15
UNW185 | UNW185.16 | 2026-07-12 14:54 | TMWF54 | FAB18 | 0.3525 | 0.2344 | 1.954e-11 | 1.656e-11 | 9.2232 | 10.0436 | 20 | 20 | 48.09 | 64.14 | 46.32 | 45.14 | 1128.64 | 1491.94 | CH_B | CMP01 | CH_2 | 90.95 | 2.41 | 3.03
UNW185 | UNW185.05 | 2026-07-12 15:31 | TMWF54 | FAB18 | 0.3533 | 0.2222 | 1.314e-11 | 1.743e-11 | 9.3576 | 8.6634 | 20 | 20 | [6 empty] | CH_B | CMP01 | CH_2 | 95.23 | 1.72 | 0.1
UNW185 | UNW185.10 | 2026-07-12 16:37 | TMWF54 | FAB18 | 0.3393 | 0.2219 | 1.354e-11 | 1.645e-11 | 9.9771 | 8.6175 | 20 | 20 | [6 empty] | CH_B | CMP01 | CH_3 | 96.63 | 0.41 | 0.1
UNV310 | UNV310.19 | 2026-07-12 18:31 | TMRF89 | FAB18 | 0.3399 | 0.2275 | 1.776e-11 | 1.797e-11 | 9.2945 | 8.48 | 20 | 20 | 47.78 | 64.24 | 46.58 | 47.3 | 1166.2 | 1489.74 | CH_A | CMP02 | CH_2 | 93.25 | 1.98 | 0.34
UNW185 | UNW185.03 | 2026-07-12 18:35 | TMWF54 | FAB18 | 0.3478 | 0.2194 | 1.194e-11 | 2.391e-11 | 9.5746 | 8.4564 | 20 | 20 | 47.72 | 65.51 | 46.61 | 46.81 | 1136.14 | 1528.15 | CH_A | CMP01 | CH_2 | 96.72 | 1.08 | 0.1
UNW185 | UNW185.24 | 2026-07-12 21:20 | TMWF54 | FAB18 | 0.3511 | 0.2326 | 1.68e-11 | 1.216e-11 | 10.493 | 9.0184 | 20 | 20 | 47.72 | 63.53 | 45.41 | 46.76 | 1105.11 | 1473.2 | CH_B | CMP01 | CH_1 | 93.06 | 1.27 | 1.72
UNW185 | UNW185.22 | 2026-07-13 00:07 | TMWF54 | FAB18 | 0.3469 | 0.2255 | 2.743e-11 | 8.079e-12 | 9.1335 | 9.3404 | 20 | 20 | 48.32 | 62.64 | 46.13 | 46.23 | 1139.15 | 1514.9 | CH_B | CMP02 | CH_2 | 93.15 | 1.47 | 1.31
UNW185 | UNW185.04 | 2026-07-13 01:49 | TMWF54 | FAB18 | 0.3438 | 0.2315 | 2.306e-11 | 1.901e-11 | 9.3964 | 8.9759 | 20 | 20 | [6 empty] | CH_A | CMP01 | CH_1 | 94.14 | 1.6 | 1.21
UNW185 | UNW185.15 | 2026-07-13 03:45 | TMWF54 | FAB18 | 0.348 | 0.2264 | 1.754e-11 | 1.458e-11 | 8.9208 | 8.8909 | 20 | 20 | 47.61 | 63.32 | 46.76 | 45.84 | 1139.73 | 1496.41 | CH_B | CMP02 | CH_1 | 92.08 | 2.03 | 1.53
UNW185 | UNW185.14 | 2026-07-13 05:02 | TMWF54 | FAB18 | 0.3455 | 0.2222 | 3.441e-11 | 2.181e-11 | 8.7641 | 8.5626 | 20 | 20 | 48.74 | 64.08 | 47.89 | 46.26 | 1136.84 | 1529.3 | CH_A | CMP01 | CH_3 | 93.43 | 2.25 | 0.1
UNW185 | UNW185.07 | 2026-07-13 08:36 | TMWF54 | FAB18 | 0.348 | 0.2223 | 1.717e-11 | 2.077e-11 | 9.92 | 9.7033 | 20 | 20 | 47.34 | 65.47 | 45.74 | 45.1 | 1137.94 | 1513.8 | CH_A | CMP02 | CH_1 | 94.73 | 1.11 | 1.64
UNW185 | UNW185.11 | 2026-07-13 09:14 | TMWF54 | FAB18 | 0.3485 | 0.2214 | 1.565e-11 | 2.106e-11 | 8.8489 | 8.8103 | 20 | 20 | 47.43 | 65.33 | 48.04 | 46.83 | 1130.35 | 1518.31 | CH_B | CMP01 | CH_1 | 93.62 | 0.9 | 1.56
UNW185 | UNW185.01 | 2026-07-13 09:14 | TMWF54 | FAB18 | 0.3534 | 0.2218 | 3.481e-11 | 1.705e-11 | 9.5214 | 8.3311 | 20 | 20 | [6 empty] | CH_A | CMP01 | CH_3 | 94.24 | 1.79 | 0.1
UNW185 | UNW185.06 | 2026-07-13 12:37 | TMWF54 | FAB18 | 0.3438 | 0.2255 | 1.905e-11 | 1.366e-11 | 9.6681 | 8.9786 | 20 | 20 | [6 empty] | CH_B | CMP02 | CH_3 | 94.49 | 1.71 | 0.86
UPA263 | UPA263.13 | 2026-07-13 13:24 | TMTQ11 | FAB18 | 0.3313 | 0.2246 | 3.938e-11 | 4.106e-11 | 9.3752 | 9.2551 | 20 | 20 | 48.94 | 66.2 | 45.57 | 45.12 | 1163.77 | 1494.98 | CH_A | CMP01 | CH_1 | 91.55 | 3.04 | 1.45
UPA263 | UPA263.07 | 2026-07-13 13:52 | TMTQ11 | FAB18 | 0.3393 | 0.2286 | 1.897e-11 | 1.756e-11 | 9.7056 | 9.0834 | 20 | 20 | [6 empty] | CH_A | CMP02 | CH_3 | 93.5 | 0.89 | 1.51
UNW185 | UNW185.21 | 2026-07-13 14:20 | TMWF54 | FAB18 | 0.3516 | 0.2214 | 1.869e-11 | 1.072e-11 | 9.4493 | 8.4353 | 20 | 20 | 48 | 63.64 | 47.88 | 48.17 | 1121.24 | 1500.34 | CH_A | CMP02 | CH_3 | 95.06 | 1.4 | 0.59
UPA263 | UPA263.08 | 2026-07-13 14:20 | TMTQ11 | FAB18 | 0.3406 | 0.2295 | 3.67e-11 | 4.729e-11 | 9.4951 | 9.3981 | 20 | 20 | [6 empty] | CH_B | CMP01 | CH_3 | 94.55 | 1.85 | 1.63
UNW185 | UNW185.18 | 2026-07-13 14:21 | TMWF54 | FAB18 | 0.342 | 0.2267 | 1.875e-11 | 9.298e-12 | 9.63 | 8.531 | 20 | 20 | [6 empty] | CH_B | CMP02 | CH_2 | 95.04 | 1.03 | 0.1
UNW185 | UNW185.13 | 2026-07-13 15:07 | TMWF54 | FAB18 | 0.3354 | 0.2251 | 1.989e-11 | 1.741e-11 | 9.4942 | 9.1583 | 20 | 20 | [6 empty] | CH_A | CMP02 | CH_3 | 94.22 | 1.66 | 1.19
UNW185 | UNW185.12 | 2026-07-13 15:50 | TMWF54 | FAB18 | 0.3519 | 0.2349 | 1.754e-11 | 5.951e-12 | 9.6237 | 8.6795 | 20 | 20 | [6 empty] | CH_B | CMP02 | CH_1 | 95.65 | 1.61 | 0.56
UPA263 | UPA263.10 | 2026-07-13 17:07 | TMTQ11 | FAB18 | 0.3372 | 0.23 | 2.544e-11 | 4.732e-11 | 9.352 | 8.357 | 20 | 20 | 48.41 | 64.98 | 45.24 | 47.28 | 1154.34 | 1491.73 | CH_A | CMP02 | CH_1 | 95.34 | 0.99 | 0.45
UPA263 | UPA263.22 | 2026-07-13 19:53 | TMTQ11 | FAB18 | 0.3332 | 0.2301 | 2.312e-11 | 1.49e-11 | 9.4704 | 9.6189 | 20 | 20 | 48.76 | 64.51 | 47.13 | 44.89 | 1165.52 | 1448.96 | CH_B | CMP02 | CH_1 | 95.25 | 1.09 | 1.99
UPA263 | UPA263.02 | 2026-07-13 23:52 | TMTQ11 | FAB18 | 0.3378 | 0.2307 | 3.767e-11 | 1.472e-11 | 9.3747 | 9.14 | 20 | 20 | 48.3 | 63.71 | 45.96 | 45.52 | 1152.73 | 1456.64 | CH_A | CMP01 | CH_1 | 92.17 | 2.66 | 1.92
UPA188 | UPA188.23 | 2026-07-14 01:03 | TMWF54 | FAB18 | 0.3486 | 0.223 | 1.15e-11 | 1.694e-11 | 9.263 | 8.4808 | 20 | 20 | 47.38 | 63.13 | 45.36 | 46.88 | 1152.94 | 1519.75 | CH_A | CMP02 | CH_3 | 94.13 | 1.09 | 0.1
UPA188 | UPA188.25 | 2026-07-14 02:26 | TMWF54 | FAB18 | 0.3287 | 0.2331 | 1.466e-11 | 1.492e-11 | 9.8281 | 9.2603 | 20 | 20 | 47.71 | 62.61 | 45.6 | 47.23 | 1196.04 | 1467.93 | CH_B | CMP02 | CH_1 | 95.69 | 1.43 | 1.58
UPA188 | UPA188.01 | 2026-07-14 02:58 | TMWF54 | FAB18 | 0.3367 | 0.2269 | 1.192e-11 | 5.557e-12 | 10.2429 | 8.1488 | 20 | 20 | 45.55 | 62.93 | 43.33 | 46.97 | 1190.07 | 1460.49 | CH_B | CMP01 | CH_2 | 95.1 | 0.72 | 0.3
UPA263 | UPA263.12 | 2026-07-14 03:45 | TMTQ11 | FAB18 | 0.329 | 0.2256 | 1.618e-11 | 8.347e-12 | 8.8113 | 9.0596 | 20 | 20 | 49.25 | 63.56 | 45.76 | 45.91 | 1175.72 | 1505.06 | CH_A | CMP01 | CH_1 | 94.56 | 1.07 | 1.57
UPA188 | UPA188.10 | 2026-07-14 04:23 | TMWF54 | FAB18 | 0.3347 | 0.2282 | 1.015e-11 | 8.661e-12 | 9.4876 | 8.2619 | 20 | 20 | 47.31 | 62.54 | 46.6 | 48.98 | 1181.05 | 1522.41 | CH_A | CMP02 | CH_2 | 95.66 | 1.04 | 0.1
UPA188 | UPA188.21 | 2026-07-14 05:07 | TMWF54 | FAB18 | 0.3363 | 0.2327 | 6.458e-12 | 7.397e-12 | 10.1498 | 8.5137 | 20 | 20 | 46.99 | 62.98 | 45.11 | 47.87 | 1181.6 | 1515.16 | CH_B | CMP01 | CH_1 | 96.89 | 0.2 | 0.1
UPA263 | UPA263.14 | 2026-07-14 05:29 | TMTQ11 | FAB18 | 0.3374 | 0.2271 | 1.455e-11 | 3.067e-11 | 9.1328 | 8.4213 | 20 | 20 | 48.07 | 65.13 | 46.48 | 46.46 | 1145.51 | 1483.55 | CH_A | CMP01 | CH_1 | 95.28 | 0.61 | 0.1
UPA188 | UPA188.11 | 2026-07-14 07:53 | TMWF54 | FAB18 | 0.3292 | 0.2312 | 9.764e-12 | 9.165e-12 | 10.5155 | 8.776 | 20 | 20 | [6 empty] | CH_B | CMP01 | CH_3 | 95.19 | 0.78 | 0.53
UPA263 | UPA263.11 | 2026-07-14 08:18 | TMTQ11 | FAB18 | 0.3359 | 0.2227 | 2.171e-11 | 1.586e-11 | 10.9214 | 8.8858 | 20 | 20 | 48.77 | 63.47 | 44.14 | 46.94 | 1144.71 | 1493.75 | CH_B | CMP02 | CH_3 | 94.21 | 1.99 | 0.89
UPA188 | UPA188.15 | 2026-07-14 09:41 | TMWF54 | FAB18 | 0.3284 | 0.23 | 7.963e-12 | 1.48e-11 | 9.9887 | 7.7686 | 20 | 20 | 47.08 | 64.82 | 45.53 | 49.25 | 1198.68 | 1454.11 | CH_A | CMP02 | CH_3 | 97.2 | 0.2 | 0.1
UPA263 | UPA263.05 | 2026-07-14 09:54 | TMTQ11 | FAB18 | 0.3383 | 0.2336 | 2.667e-11 | 1.594e-11 | 9.4237 | 9.1532 | 20 | 20 | [6 empty] | CH_A | CMP01 | CH_2 | 93.96 | 2.26 | 0.6
UPA188 | UPA188.22 | 2026-07-14 10:14 | TMWF54 | FAB18 | 0.336 | 0.2348 | 1.698e-11 | 6.773e-12 | 9.9803 | 8.0441 | 20 | 20 | [6 empty] | CH_B | CMP02 | CH_3 | 93.83 | 1.66 | 0.1
UPA188 | UPA188.06 | 2026-07-14 10:18 | TMWF54 | FAB18 | 0.3277 | 0.2272 | 1.86e-11 | 1.986e-11 | 9.5888 | 8.49 | 20 | 20 | 48.45 | 63.42 | 45.84 | 45.83 | 1194.66 | 1490.21 | CH_B | CMP02 | CH_1 | 96.12 | 0.97 | 0.34
UPA263 | UPA263.19 | 2026-07-14 13:00 | TMTQ11 | FAB18 | 0.3398 | 0.227 | 2.519e-11 | 1.071e-11 | 9.4902 | 9.3722 | 20 | 20 | [6 empty] | CH_A | CMP02 | CH_1 | 92.59 | 1.69 | 1.89
UPA263 | UPA263.21 | 2026-07-14 14:17 | TMTQ11 | FAB18 | 0.3377 | 0.2408 | 4.239e-11 | 2.081e-11 | 10.3138 | 9.0903 | 20 | 20 | [6 empty] | CH_B | CMP02 | CH_1 | 93.54 | 2.16 | 0.52
UPA188 | UPA188.03 | 2026-07-14 15:12 | TMWF54 | FAB18 | 0.3369 | 0.2355 | 1.367e-11 | 4.06e-12 | 10.5049 | 8.0434 | 20 | 20 | 47.15 | 62.18 | 44.58 | 48.89 | 1176.36 | 1470.92 | CH_B | CMP02 | CH_3 | 96.53 | 1.42 | 0.1
UPA263 | UPA263.17 | 2026-07-14 15:45 | TMTQ11 | FAB18 | 0.3402 | 0.227 | 1.811e-11 | 2.853e-11 | 9.3441 | 9.1249 | 20 | 20 | 47.21 | 65.63 | 45.26 | 44.99 | 1154.68 | 1467.28 | CH_A | CMP02 | CH_3 | 93.46 | 1.7 | 0.46
UPA263 | UPA263.01 | 2026-07-14 16:31 | TMTQ11 | FAB18 | 0.343 | 0.2284 | 2.933e-11 | 1.66e-11 | 9.6673 | 8.6476 | 20 | 20 | [6 empty] | CH_B | CMP01 | CH_3 | 95.18 | 1.19 | 0.15
UPA188 | UPA188.09 | 2026-07-14 20:27 | TMWF54 | FAB18 | 0.3312 | 0.2362 | 2e-11 | 1.266e-11 | 9.5517 | 8.5581 | 20 | 20 | [6 empty] | CH_B | CMP01 | CH_2 | 92.26 | 0.8 | 1.69
UPA188 | UPA188.12 | 2026-07-14 21:06 | TMWF54 | FAB18 | 0.3302 | 0.2366 | 1.451e-11 | 1.276e-11 | 9.9137 | 8.2419 | 20 | 20 | [6 empty] | CH_B | CMP01 | CH_1 | 93.37 | 1.67 | 0.1
UPA188 | UPA188.07 | 2026-07-14 22:01 | TMWF54 | FAB18 | 0.3338 | 0.2264 | 1.123e-11 | 4.908e-12 | 11.007 | 8.6484 | 20 | 20 | [6 empty] | CH_B | CMP02 | CH_3 | 95.47 | 0.97 | 0.24
UPA188 | UPA188.05 | 2026-07-14 22:26 | TMWF54 | FAB18 | 0.3353 | 0.2327 | 2.952e-11 | 3.905e-12 | 10.2798 | 8.0929 | 20 | 20 | [6 empty] | CH_B | CMP01 | CH_1 | 94.46 | 2.04 | 0.1
UPA188 | UPA188.16 | 2026-07-15 01:24 | TMWF54 | FAB18 | 0.3228 | 0.2311 | 3.519e-11 | 1.291e-11 | 9.1646 | 8.0598 | 20 | 20 | 48.43 | 61.99 | 45.74 | 48.43 | 1183.46 | 1501.77 | CH_B | CMP02 | CH_2 | 95 | 2.17 | 0.1
UNW104 | UNW104.03 | 2026-07-15 10:53 | TMRX12 | FAB18 | 0.3428 | 0.2282 | 1.939e-11 | 2.032e-11 | 10.0792 | 9.0014 | 20 | 20 | 47.2 | 64.62 | 44.72 | 46.7 | 1137.7 | 1480.59 | CH_A | CMP01 | CH_1 | 95.17 | 2.19 | 0.19
UNW104 | UNW104.21 | 2026-07-15 12:13 | TMRX12 | FAB18 | 0.3357 | 0.2251 | 1.961e-11 | 1.747e-11 | 9.6416 | 8.4919 | 20 | 20 | 47.43 | 63.93 | 44.52 | 46.56 | 1170.6 | 1511.07 | CH_B | CMP02 | CH_2 | 94.9 | 0.85 | 0.12
UPC290 | UPC290.15 | 2026-07-15 14:31 | TMRF89 | FAB18 | 0.3236 | 0.2333 | 2.525e-11 | 1.343e-11 | 8.9089 | 9.5488 | 20 | 20 | [6 empty] | CH_B | CMP02 | CH_2 | 92.74 | 2.23 | 1.71
UNW104 | UNW104.20 | 2026-07-15 15:05 | TMRX12 | FAB18 | 0.3374 | 0.2251 | 1.996e-11 | 1.976e-11 | 9.5251 | 8.5784 | 20 | 20 | 48.55 | 64.05 | 45.67 | 48.1 | 1142.59 | 1505.27 | CH_A | CMP02 | CH_3 | 94.86 | 1.06 | 0.88
UPC290 | UPC290.01 | 2026-07-15 15:14 | TMRF89 | FAB18 | 0.3468 | 0.2282 | 2.047e-11 | 1.426e-11 | 9.5711 | 9.4138 | 20 | 20 | 48.67 | 64.92 | 45.29 | 45.86 | 1149.62 | 1477.81 | CH_A | CMP02 | CH_3 | 93.83 | 1.85 | 0.94
UPC290 | UPC290.12 | 2026-07-15 15:22 | TMRF89 | FAB18 | 0.3309 | 0.2311 | 2.213e-11 | 1.812e-11 | 10.1848 | 9.2062 | 20 | 20 | 48.6 | 63.41 | 44.55 | 46.43 | 1177.73 | 1468.94 | CH_B | CMP02 | CH_1 | 92.27 | 2.23 | 1.46
UPC290 | UPC290.02 | 2026-07-15 15:45 | TMRF89 | FAB18 | 0.3357 | 0.2302 | 5.439e-11 | 1.348e-11 | 10.738 | 8.873 | 20 | 20 | [6 empty] | CH_B | CMP02 | CH_1 | 92.72 | 1.74 | 1.29
UNW104 | UNW104.22 | 2026-07-15 16:30 | TMRX12 | FAB18 | 0.3324 | 0.2213 | 1.557e-11 | 1.921e-11 | 10.5362 | 8.5937 | 20 | 20 | [6 empty] | CH_B | CMP01 | CH_1 | 94.96 | 1.43 | 0.1
UPC290 | UPC290.16 | 2026-07-15 16:53 | TMRF89 | FAB18 | 0.3245 | 0.2312 | 2.081e-11 | 2.406e-11 | 10.2929 | 8.5195 | 20 | 20 | [6 empty] | CH_B | CMP02 | CH_2 | 94.82 | 1.37 | 0.45
UNW104 | UNW104.10 | 2026-07-15 17:18 | TMRX12 | FAB18 | 0.34 | 0.2317 | 3.913e-11 | 1.287e-11 | 9.061 | 8.6011 | 20 | 20 | 48.57 | 64.74 | 46.53 | 45.9 | 1138.71 | 1495.35 | CH_A | CMP01 | CH_3 | 94.34 | 1.96 | 0.1
UPC290 | UPC290.04 | 2026-07-15 17:58 | TMRF89 | FAB18 | 0.3363 | 0.2289 | 6.466e-11 | 1.25e-11 | 9.8561 | 8.8427 | 20 | 20 | 50.09 | 63.6 | 45.21 | 46.6 | 1153.15 | 1508.99 | CH_B | CMP01 | CH_2 | 91.35 | 2.61 | 0.91
UNW104 | UNW104.18 | 2026-07-15 18:06 | TMRX12 | FAB18 | 0.3339 | 0.2237 | 1.934e-11 | 9.882e-12 | 9.4544 | 8.2267 | 20 | 20 | 47.64 | 64.29 | 45.97 | 46.86 | 1150.82 | 1504.59 | CH_A | CMP01 | CH_3 | 96.88 | 0.91 | 0.31
UNW104 | UNW104.13 | 2026-07-15 19:08 | TMRX12 | FAB18 | 0.3343 | 0.2234 | 2.237e-11 | 4.602e-11 | 10.2712 | 9.1929 | 20 | 20 | 48.74 | 64.91 | 45.12 | 45.93 | 1174.67 | 1517.28 | CH_A | CMP02 | CH_3 | 95.04 | 1.1 | 1.26
UNW104 | UNW104.06 | 2026-07-15 19:21 | TMRX12 | FAB18 | 0.3405 | 0.2258 | 1.332e-11 | 1.576e-11 | 9.773 | 9.2291 | 20 | 20 | 47.12 | 64.28 | 45.8 | 46.79 | 1122.48 | 1472.18 | CH_A | CMP02 | CH_3 | 93.28 | 1.4 | 1.43
UPM176 | UPM176.13 | 2026-07-15 20:28 | TMWF54 | FAB18 | 0.3492 | 0.2396 | 4.372e-11 | 1.864e-11 | 9.2539 | 9.4812 | 9.96 | 20 | 49.21 | 64.77 | 46.37 | 46.17 | 1129.65 | 1476.07 | CH_A | CMP01 | CH_1 | 92.31 | 2.63 | 1.43
UPC290 | UPC290.17 | 2026-07-15 20:38 | TMRF89 | FAB18 | 0.3271 | 0.2215 | 3.935e-11 | 1.937e-11 | 10.2184 | 8.8829 | 20 | 20 | [6 empty] | CH_A | CMP01 | CH_2 | 92.81 | 1.83 | 0.88
UPM176 | UPM176.06 | 2026-07-15 21:16 | TMWF54 | FAB18 | 0.3384 | 0.2298 | 1.921e-11 | 1.55e-11 | 9.1361 | 9.1919 | 20 | 20 | 47.7 | 63.2 | 46.48 | 46.71 | 1168.32 | 1498.18 | CH_B | CMP01 | CH_2 | 93.03 | 0.71 | 1.72
UPM176 | UPM176.04 | 2026-07-15 21:54 | TMWF54 | FAB18 | 0.343 | 0.2339 | 1.715e-11 | 7.175e-12 | 9.5593 | 9.2138 | 20 | 20 | 48.51 | 61.71 | 46.31 | 45.94 | 1156.86 | 1478.15 | CH_A | CMP01 | CH_2 | 91.26 | 2.46 | 1.22
UPC290 | UPC290.08 | 2026-07-15 22:21 | TMRF89 | FAB18 | 0.3293 | 0.2296 | 2.599e-11 | 1.864e-11 | 9.3971 | 8.4985 | 20 | 20 | 48.34 | 64.01 | 46.21 | 47.35 | 1199.3 | 1478.93 | CH_B | CMP02 | CH_1 | 94.75 | 2.26 | 0.1
UPC290 | UPC290.13 | 2026-07-15 23:05 | TMRF89 | FAB18 | 0.3271 | 0.23 | 3.448e-11 | 1.662e-11 | 10.2064 | 8.6525 | 20 | 20 | 49.18 | 63.8 | 44.86 | 47.35 | 1167.31 | 1499.48 | CH_B | CMP01 | CH_2 | 93.29 | 2.16 | 0.55
UPM176 | UPM176.14 | 2026-07-15 23:42 | TMWF54 | FAB18 | 0.3343 | 0.227 | 2.974e-11 | 1.674e-11 | 8.8407 | 9.2977 | 20 | 20 | 48.44 | 64.33 | 46.39 | 46.48 | 1173.6 | 1501.22 | CH_A | CMP02 | CH_2 | 93.57 | 1.33 | 1.76
UPM176 | UPM176.25 | 2026-07-16 01:09 | TMWF54 | FAB18 | 0.3403 | 0.2303 | 1.734e-11 | 1.771e-11 | 9.2259 | 9.1572 | 20 | 20 | 48.62 | 64.17 | 45.52 | 45.44 | 1151 | 1502.36 | CH_A | CMP01 | CH_2 | 94.15 | 1.04 | 0.53
UNW104 | UNW104.23 | 2026-07-16 01:17 | TMRX12 | FAB18 | 0.3266 | 0.2273 | 1.818e-11 | 1.453e-11 | 9.6228 | 9.3313 | 20 | 20 | 47.21 | 64.89 | 44.84 | 46.92 | 1187.47 | 1489.39 | CH_B | CMP01 | CH_3 | 93.34 | 1.49 | 1.5
UNW104 | UNW104.14 | 2026-07-16 01:23 | TMRX12 | FAB18 | 0.3408 | 0.2281 | 1.851e-11 | 2.634e-11 | 9.7331 | 8.591 | 20 | 20 | 47.6 | 64.39 | 45.84 | 46.61 | 1154.13 | 1484.03 | CH_B | CMP01 | CH_1 | 94.77 | 0.92 | 0.1
UNW104 | UNW104.09 | 2026-07-16 02:03 | TMRX12 | FAB18 | 0.3351 | 0.231 | 1.122e-11 | 7.337e-12 | 9.9807 | 9.2567 | 20 | 20 | 48.13 | 63.51 | 44.69 | 47.2 | 1176.38 | 1460.85 | CH_A | CMP02 | CH_3 | 93.8 | 1.7 | 1.56
UPM176 | UPM176.16 | 2026-07-16 02:12 | TMWF54 | FAB18 | 0.3353 | 0.2276 | 3.423e-11 | 6.04e-12 | 8.9241 | 8.7959 | 20 | 13.05 | 48.44 | 62.28 | 47.25 | 45.93 | 1170.49 | 1506.75 | CH_B | CMP01 | CH_2 | 93.26 | 2.05 | 1.05
UNW104 | UNW104.24 | 2026-07-16 03:35 | TMRX12 | FAB18 | 0.329 | 0.2248 | 1.99e-11 | 1.39e-11 | 9.0594 | 8.7926 | 20 | 20 | [6 empty] | CH_A | CMP01 | CH_3 | 94.49 | 1.65 | 0.74
UPC290 | UPC290.20 | 2026-07-16 03:37 | TMRF89 | FAB18 | 0.3494 | 0.2343 | 2.513e-11 | 8.887e-12 | 9.6624 | 8.5075 | 20 | 20 | [6 empty] | CH_A | CMP02 | CH_1 | 94.82 | 1.17 | 0.69
UPC290 | UPC290.03 | 2026-07-16 03:52 | TMRF89 | FAB18 | 0.3321 | 0.228 | 3.179e-11 | 1.127e-11 | 10.141 | 9.1059 | 20 | 20 | [6 empty] | CH_B | CMP02 | CH_1 | 94.67 | 1.46 | 0.71
UPC290 | UPC290.07 | 2026-07-16 04:16 | TMRF89 | FAB18 | 0.3252 | 0.2288 | 2.052e-11 | 1.95e-11 | 10.2791 | 8.414 | 20 | 20 | 49.26 | 64.4 | 44.58 | 47.86 | 1187.17 | 1465.08 | CH_A | CMP01 | CH_3 | 96.09 | 1.1 | 0.1
UPM176 | UPM176.20 | 2026-07-16 08:21 | TMWF54 | FAB18 | 0.336 | 0.2363 | 2.644e-11 | 7.951e-12 | 9.6704 | 8.4446 | 20 | 20 | 49.23 | 63.39 | 46.57 | 47.61 | 1158.21 | 1473.54 | CH_A | CMP01 | CH_1 | 93.64 | 1.87 | 0.1
UPC290 | UPC290.06 | 2026-07-16 08:35 | TMRF89 | FAB18 | 0.3355 | 0.2312 | 1.066e-10 | 1.07e-11 | 10.4887 | 8.5692 | 20 | 20 | 49.57 | 62.63 | 45.88 | 46.25 | 1149.32 | 1487.49 | CH_A | CMP01 | CH_2 | 93.03 | 2.93 | 0.28
UNW104 | UNW104.08 | 2026-07-16 09:07 | TMRX12 | FAB18 | 0.3344 | 0.2182 | 1.184e-11 | 2.171e-11 | 9.3548 | 9.3295 | 20 | 20 | [6 empty] | CH_A | CMP02 | CH_1 | 93.29 | 0.82 | 1.51
UPM176 | UPM176.05 | 2026-07-16 10:22 | TMWF54 | FAB18 | 0.3356 | 0.2365 | 6.355e-11 | 7.384e-12 | 9.3353 | 8.6411 | 20 | 20 | 48.62 | 62.98 | 46.6 | 47.9 | 1166.61 | 1452.57 | CH_A | CMP02 | CH_3 | 94.24 | 2.73 | 0.29
UPC290 | UPC290.05 | 2026-07-16 10:31 | TMRF89 | FAB18 | 0.328 | 0.2333 | 3.4e-11 | 1.576e-11 | 9.3147 | 8.7546 | 20 | 20 | [6 empty] | CH_A | CMP02 | CH_1 | 95.83 | 2.08 | 0.1
UNW104 | UNW104.12 | 2026-07-16 11:14 | TMRX12 | FAB18 | 0.3316 | 0.2292 | 2.028e-11 | 1.848e-11 | 9.199 | 8.803 | 20 | 20 | 47.75 | 64.58 | 45.78 | 46.42 | 1151.96 | 1454.07 | CH_A | CMP02 | CH_3 | 94.18 | 2.21 | 0.6
UNW104 | UNW104.17 | 2026-07-16 12:06 | TMRX12 | FAB18 | 0.3343 | 0.2271 | 1.244e-11 | 1.163e-11 | 9.4812 | 8.9598 | 20 | 20 | 48.06 | 64.57 | 45.25 | 45.63 | 1174.84 | 1465.57 | CH_A | CMP02 | CH_1 | 94.98 | 0.91 | 0.71
UNW104 | UNW104.02 | 2026-07-16 13:23 | TMRX12 | FAB18 | 0.3534 | 0.235 | 1.39e-11 | 1.507e-11 | 9.8994 | 9.066 | 20 | 20 | [6 empty] | CH_B | CMP02 | CH_3 | 93.94 | 0.62 | 1.3
UNW104 | UNW104.01 | 2026-07-16 14:22 | TMRX12 | FAB18 | 0.3288 | 0.2286 | 1.5e-11 | 1.571e-11 | 10.2947 | 9.1106 | 20 | 20 | 48.61 | 64.19 | 45.26 | 46.39 | 1187.58 | 1480.91 | CH_A | CMP02 | CH_3 | 93.45 | 1.18 | 1.02
UNW104 | UNW104.16 | 2026-07-16 14:24 | TMRX12 | FAB18 | 0.3448 | 0.226 | 1.951e-11 | 1.976e-11 | 10.1462 | 9.3504 | 20 | 20 | 46.91 | 64.15 | 45.44 | 45.69 | 1154.28 | 1483.23 | CH_A | CMP02 | CH_1 | 91.38 | 2.16 | 1.98
UNW104 | UNW104.04 | 2026-07-16 14:44 | TMRX12 | FAB18 | 0.3374 | 0.2254 | 2.759e-11 | 3.668e-11 | 10.2115 | 8.4017 | 20 | 20 | 48.22 | 65.4 | 45.3 | 45.78 | 1154.04 | 1499.38 | CH_A | CMP02 | CH_1 | 93.68 | 1.5 | 0.1
UNW104 | UNW104.19 | 2026-07-16 15:06 | TMRX12 | FAB18 | 0.3346 | 0.2281 | 1.973e-11 | 2.054e-11 | 9.0852 | 8.196 | 20 | 20 | 48.28 | 64.24 | 46.05 | 46.51 | 1169.68 | 1478.61 | CH_B | CMP02 | CH_2 | 94.33 | 1.48 | 0.1
UNW193 | UNW193.05 | 2026-07-16 15:10 | TMWF54 | FAB18 | 0.3484 | 0.2297 | 1.527e-11 | 1.903e-11 | 8.6015 | 9.4747 | 15.81 | 20 | [6 empty] | CH_B | CMP01 | CH_1 | 93.72 | 1.03 | 1.64
UNW193 | UNW193.10 | 2026-07-16 15:16 | TMWF54 | FAB18 | 0.3541 | 0.2261 | 3.218e-11 | 1.215e-11 | 8.8691 | 8.3452 | 20 | 20 | 48.53 | 64.06 | 47.56 | 47.1 | 1103.02 | 1512.86 | CH_A | CMP01 | CH_3 | 94.86 | 2.12 | 0.1
UNW193 | UNW193.22 | 2026-07-16 16:17 | TMWF54 | FAB18 | 0.3444 | 0.2219 | 2.854e-11 | 1.397e-11 | 10.2466 | 8.7252 | 20 | 20 | [6 empty] | CH_B | CMP01 | CH_3 | 93.11 | 1.93 | 0.91
UPM176 | UPM176.01 | 2026-07-16 16:20 | TMWF54 | FAB18 | 0.349 | 0.2304 | 1.243e-11 | 2.188e-11 | 8.9472 | 9.0789 | 20 | 20 | 47.09 | 64.97 | 47.3 | 46.31 | 1160.44 | 1460 | CH_A | CMP01 | CH_2 | 94.6 | 0.61 | 1.66
UNW193 | UNW193.11 | 2026-07-16 16:21 | TMWF54 | FAB18 | 0.345 | 0.2219 | 3.166e-11 | 6.673e-12 | 8.67 | 7.9371 | 20 | 20 | 48.94 | 61.92 | 47.17 | 47.81 | 1121.46 | 1504.14 | CH_B | CMP01 | CH_3 | 95.22 | 1.79 | 0.1
UNW193 | UNW193.20 | 2026-07-16 16:46 | TMWF54 | FAB18 | 0.3441 | 0.2317 | 2.711e-11 | 1.163e-11 | 9.7301 | 8.9237 | 20 | 20 | 48.86 | 61.38 | 46.2 | 47.14 | 1141.43 | 1511.56 | CH_A | CMP02 | CH_1 | 92.79 | 2.22 | 1.01
UPM176 | UPM176.07 | 2026-07-16 17:05 | TMWF54 | FAB18 | 0.342 | 0.2376 | 2.627e-11 | 1.415e-11 | 9.05 | 9.2903 | 20 | 20 | 48.56 | 62.36 | 47.06 | 45.95 | 1169.81 | 1469.44 | CH_B | CMP02 | CH_3 | 93.22 | 2.26 | 0.82
UPM176 | UPM176.09 | 2026-07-16 18:25 | TMWF54 | FAB18 | 0.3357 | 0.2335 | 2.02e-11 | 2.228e-11 | 9.2344 | 8.6794 | 20 | 20 | 49.33 | 63.8 | 46.61 | 47.32 | 1157.13 | 1465.58 | CH_B | CMP01 | CH_3 | 93.78 | 1.93 | 0.1
UPM176 | UPM176.11 | 2026-07-16 18:41 | TMWF54 | FAB18 | 0.3467 | 0.2347 | 2.883e-11 | 1.06e-11 | 8.9128 | 8.145 | 20 | 20 | [6 empty] | CH_A | CMP02 | CH_2 | 94.7 | 2.24 | 0.1
UNW193 | UNW193.24 | 2026-07-16 18:48 | TMWF54 | FAB18 | 0.3491 | 0.2302 | 9.237e-11 | 1.583e-11 | 9.4701 | 8.5839 | 20 | 20 | 49.92 | 63.36 | 47.05 | 47.61 | 1104.46 | 1501.91 | CH_B | CMP02 | CH_3 | 92.62 | 2.76 | 0.18
UPM176 | UPM176.03 | 2026-07-16 18:56 | TMWF54 | FAB18 | 0.3324 | 0.2329 | 1.61e-11 | 1.134e-11 | 9.2592 | 8.7343 | 20 | 20 | [6 empty] | CH_A | CMP01 | CH_1 | 95.02 | 1.08 | 0.1
UNW193 | UNW193.21 | 2026-07-16 20:23 | TMWF54 | FAB18 | 0.3317 | 0.222 | 7.374e-11 | 1.501e-11 | 9.7391 | 7.5515 | 20 | 20 | [6 empty] | CH_B | CMP01 | CH_1 | 93.34 | 3.17 | 0.1
UPM176 | UPM176.22 | 2026-07-16 20:45 | TMWF54 | FAB18 | 0.3425 | 0.2292 | 3.78e-11 | 1.682e-11 | 8.9596 | 9.4434 | 20 | 20 | [6 empty] | CH_A | CMP01 | CH_3 | 93.79 | 1.5 | 1.79
UNW193 | UNW193.15 | 2026-07-16 21:00 | TMWF54 | FAB18 | 0.3414 | 0.2318 | 2.068e-11 | 1.478e-11 | 9.5561 | 8.7884 | 20 | 20 | 48.45 | 63.43 | 46.63 | 47.3 | 1125.9 | 1503.72 | CH_A | CMP01 | CH_1 | 94.98 | 1.47 | 0.87
UPM176 | UPM176.18 | 2026-07-16 21:08 | TMWF54 | FAB18 | 0.3412 | 0.2279 | 3.846e-11 | 1.377e-11 | 9.1544 | 8.8536 | 20 | 20 | [6 empty] | CH_A | CMP01 | CH_1 | 95.03 | 1.18 | 1.35
UNW193 | UNW193.23 | 2026-07-17 00:42 | TMWF54 | FAB18 | 0.3405 | 0.2281 | 3.493e-11 | 3.563e-11 | 8.7206 | 8.1822 | 20 | 20 | 50.38 | 64.65 | 47.97 | 48.63 | 1125.89 | 1491.64 | CH_B | CMP02 | CH_2 | 93.47 | 1.81 | 0.1
UNW193 | UNW193.13 | 2026-07-17 01:58 | TMWF54 | FAB18 | 0.3459 | 0.2266 | 4.42e-11 | 3.166e-11 | 9.2994 | 9.1636 | 20 | 20 | [6 empty] | CH_B | CMP02 | CH_3 | 94.66 | 1.88 | 1.06
UNW193 | UNW193.18 | 2026-07-17 02:56 | TMWF54 | FAB18 | 0.3439 | 0.2305 | 3.238e-11 | 1.367e-11 | 8.7724 | 8.6007 | 20 | 20 | 49.31 | 63.66 | 48.39 | 48.15 | 1125.58 | 1513.93 | CH_B | CMP01 | CH_3 | 94.3 | 1.33 | 0.35
UNW193 | UNW193.03 | 2026-07-17 13:26 | TMWF54 | FAB18 | 0.3357 | 0.2269 | 1.948e-11 | 1.892e-11 | 8.8213 | 8.4279 | 20 | 20 | 49.94 | 63.54 | 47.05 | 48.06 | 1121.76 | 1508.56 | CH_A | CMP02 | CH_1 | 94.67 | 1.73 | 0.28
UNW193 | UNW193.25 | 2026-07-17 15:53 | TMWF54 | FAB18 | 0.3444 | 0.2247 | 4.537e-11 | 2.372e-11 | 10.0367 | 8.2709 | 20 | 4.19 | [6 empty] | CH_A | CMP02 | CH_2 | 94.94 | 1.89 | 0.1
UPM222 | UPM222.18 | 2026-07-18 03:35 | TMTQ11 | FAB18 | 0.3319 | 0.2174 | 3.108e-11 | 2.863e-11 | 10.2267 | 9.0179 | 20 | 20 | 50.07 | 66.81 | 43.78 | 45.76 | 1167.39 | 1509.99 | CH_A | CMP01 | CH_1 | 93.62 | 1.71 | 1.52
UPM222 | UPM222.25 | 2026-07-18 03:57 | TMTQ11 | FAB18 | 0.3172 | 0.2235 | 7.381e-11 | 4.104e-11 | 10.3557 | 9.0609 | 20 | 20 | 51.27 | 65.5 | 44.68 | 44.47 | 1179.02 | 1486.13 | CH_A | CMP02 | CH_2 | 92.55 | 2.59 | 1.42
UPM222 | UPM222.22 | 2026-07-18 04:18 | TMTQ11 | FAB18 | 0.3289 | 0.2146 | 6.494e-11 | 3.215e-11 | 10.8211 | 9.6571 | 20 | 20 | 50.3 | 66.74 | 43.63 | 45.77 | 1165.52 | 1520.06 | CH_B | CMP02 | CH_2 | 91.63 | 2.23 | 1.91
UPM222 | UPM222.17 | 2026-07-18 06:18 | TMTQ11 | FAB18 | 0.3234 | 0.2266 | 4.764e-11 | 2.502e-11 | 10.0969 | 9.1264 | 20 | 20 | 50.53 | 65.53 | 44.86 | 44.56 | 1154.39 | 1475.4 | CH_B | CMP01 | CH_1 | 92.15 | 2.99 | 0.89
UPM222 | UPM222.05 | 2026-07-18 12:21 | TMTQ11 | FAB18 | 0.3138 | 0.2201 | 4.862e-11 | 1.419e-11 | 10.6698 | 8.7398 | 20 | 17.15 | [6 empty] | CH_A | CMP02 | CH_3 | 92.32 | 2.07 | 2.09
UPM222 | UPM222.01 | 2026-07-18 13:17 | TMTQ11 | FAB18 | 0.3197 | 0.2156 | 8.358e-11 | 3.306e-11 | 9.6652 | 9.5286 | 20 | 11.37 | [6 empty] | CH_A | CMP02 | CH_1 | 92.49 | 2.93 | 2.14
UPM222 | UPM222.15 | 2026-07-18 14:21 | TMTQ11 | FAB18 | 0.3271 | 0.2208 | 4.376e-11 | 3.091e-11 | 9.9332 | 8.7862 | 20 | 20 | 48.17 | 67.66 | 44.23 | 45.08 | 1187.87 | 1516.7 | CH_A | CMP01 | CH_2 | 95.31 | 1.57 | 0.99
UPM222 | UPM222.24 | 2026-07-18 15:08 | TMTQ11 | FAB18 | 0.3049 | 0.2225 | 1.469e-10 | 3.427e-11 | 9.8226 | 8.7201 | 3.77 | 20 | 51.4 | 66.46 | 43.55 | 46.37 | 1215.41 | 1490.59 | CH_B | CMP01 | CH_2 | 90.64 | 3.14 | 1.24
UPM222 | UPM222.02 | 2026-07-18 15:35 | TMTQ11 | FAB18 | 0.32 | 0.2211 | 9.64e-11 | 1.743e-11 | 10.8756 | 9.1635 | 20 | 13.65 | [6 empty] | CH_B | CMP02 | CH_2 | 92.85 | 2.81 | 1.61
UPM222 | UPM222.07 | 2026-07-18 15:57 | TMTQ11 | FAB18 | 0.3202 | 0.2165 | 4.715e-11 | 2.458e-11 | 9.3859 | 9.1299 | 17.28 | 20 | 51.61 | 65.78 | 45.52 | 44.78 | 1173.46 | 1541.93 | CH_A | CMP01 | CH_1 | 94.33 | 2.13 | 1.24
UPM222 | UPM222.14 | 2026-07-18 18:38 | TMTQ11 | FAB18 | 0.3185 | 0.2161 | 4.073e-11 | 2.522e-11 | 10.8908 | 9.0823 | 20 | 20 | [6 empty] | CH_B | CMP02 | CH_2 | 92.37 | 1.86 | 1.37
UPM222 | UPM222.08 | 2026-07-18 19:10 | TMTQ11 | FAB18 | 0.3139 | 0.2179 | 4.091e-11 | 4.955e-11 | 10.5106 | 9.2487 | 4.61 | 20 | 51.07 | 66.22 | 42.74 | 45.71 | 1197.7 | 1494.98 | CH_A | CMP01 | CH_2 | 94.46 | 2.22 | 0.97
UPM222 | UPM222.21 | 2026-07-18 19:42 | TMTQ11 | FAB18 | 0.3181 | 0.2144 | 6.921e-11 | 5.561e-11 | 9.5916 | 9.3951 | 20 | 20 | [6 empty] | CH_A | CMP02 | CH_1 | 90.6 | 3.42 | 1.87
UPM222 | UPM222.06 | 2026-07-19 01:01 | TMTQ11 | FAB18 | 0.3181 | 0.2317 | 3.639e-11 | 2.596e-11 | 10.0097 | 8.8208 | 20 | 20 | [6 empty] | CH_A | CMP02 | CH_2 | 93.68 | 1.97 | 0.1
UPM222 | UPM222.10 | 2026-07-19 01:14 | TMTQ11 | FAB18 | 0.3261 | 0.2139 | 2.687e-11 | 2.126e-11 | 10.1856 | 9.7961 | 20 | 20 | 49.51 | 66.1 | 43.76 | 45.24 | 1211.17 | 1511.38 | CH_B | CMP02 | CH_1 | 92.21 | 1.68 | 2.4
UPM222 | UPM222.04 | 2026-07-19 02:50 | TMTQ11 | FAB18 | 0.3221 | 0.2263 | 5.836e-11 | 8.496e-12 | 10.3175 | 9.4387 | 20 | 20 | [6 empty] | CH_B | CMP01 | CH_1 | 91.55 | 2.3 | 1.88
UPM222 | UPM222.13 | 2026-07-19 03:34 | TMTQ11 | FAB18 | 0.33 | 0.22 | 1.379e-10 | 5.433e-11 | 9.8903 | 9.486 | 7.08 | 12.63 | 51.25 | 67.9 | 43.94 | 43.99 | 1158.19 | 1492.55 | CH_A | CMP02 | CH_2 | 91.93 | 4.56 | 1.09
UPM222 | UPM222.23 | 2026-07-19 08:57 | TMTQ11 | FAB18 | 0.322 | 0.2201 | 6.325e-11 | 3.702e-11 | 9.8644 | 9.7654 | 12.02 | 20 | 51.81 | 65.93 | 44.03 | 44.29 | 1191.94 | 1523.8 | CH_B | CMP02 | CH_1 | 91.12 | 3.36 | 2.96
UNW254 | UNW254.05 | 2026-07-19 16:27 | TMTQ11 | FAB18 | 0.3339 | 0.2255 | 3.161e-11 | 6.254e-12 | 10.3641 | 9.6493 | 20 | 20 | [6 empty] | CH_A | CMP02 | CH_2 | 92.94 | 2.18 | 1.52
UNW254 | UNW254.08 | 2026-07-19 16:41 | TMTQ11 | FAB18 | 0.329 | 0.2277 | 1.19e-11 | 8.687e-12 | 9.8981 | 9.6061 | 20 | 20 | [6 empty] | CH_B | CMP01 | CH_3 | 92.82 | 1.32 | 2.35
UNW254 | UNW254.21 | 2026-07-19 17:41 | TMTQ11 | FAB18 | 0.3342 | 0.235 | 1.516e-11 | 9.246e-12 | 9.3111 | 9.6746 | 20 | 20 | 47.87 | 62.95 | 46.16 | 44.28 | 1153.93 | 1437.84 | CH_B | CMP02 | CH_1 | 93.88 | 0.85 | 1.81
UNW254 | UNW254.12 | 2026-07-19 20:48 | TMTQ11 | FAB18 | 0.3291 | 0.2312 | 5.867e-12 | 4.603e-12 | 9.5152 | 8.9238 | 20 | 20 | [6 empty] | CH_B | CMP01 | CH_3 | 94.94 | 0.22 | 0.96
UNW254 | UNW254.13 | 2026-07-19 22:01 | TMTQ11 | FAB18 | 0.3392 | 0.2327 | 3.68e-11 | 7.053e-12 | 9.29 | 9.5727 | 20 | 20 | 47.03 | 61.24 | 45.67 | 44.93 | 1172.24 | 1487.92 | CH_A | CMP02 | CH_1 | 93.31 | 2.15 | 1.6
UNW254 | UNW254.22 | 2026-07-19 22:13 | TMTQ11 | FAB18 | 0.3297 | 0.2299 | 7.137e-12 | 3.412e-12 | 9.4741 | 10.4492 | 20 | 20 | [6 empty] | CH_B | CMP01 | CH_3 | 93.32 | 0.54 | 4.29
UNW254 | UNW254.20 | 2026-07-19 22:59 | TMTQ11 | FAB18 | 0.331 | 0.2294 | 9.52e-12 | 9.54e-12 | 9.5632 | 9.7704 | 20 | 20 | 47.16 | 61.58 | 46.56 | 45.08 | 1174.26 | 1488.31 | CH_A | CMP02 | CH_2 | 93.22 | 0.34 | 2.61
UNW254 | UNW254.16 | 2026-07-20 00:26 | TMTQ11 | FAB18 | 0.3277 | 0.2284 | 7.708e-12 | 4.804e-12 | 9.7678 | 8.5371 | 20 | 20 | 46.86 | 60.38 | 45.63 | 45.91 | 1190.6 | 1496.8 | CH_B | CMP02 | CH_3 | 95.51 | 0.2 | 0.95
UNW254 | UNW254.07 | 2026-07-20 02:38 | TMTQ11 | FAB18 | 0.3334 | 0.2228 | 1.905e-11 | 5.684e-12 | 9.9835 | 9.3553 | 20 | 20 | 47.2 | 61.46 | 44.99 | 45.02 | 1163.95 | 1506.65 | CH_B | CMP02 | CH_2 | 92.33 | 1.67 | 1.84
UNW254 | UNW254.14 | 2026-07-20 03:18 | TMTQ11 | FAB18 | 0.3394 | 0.2321 | 1.732e-11 | 5.327e-12 | 9.6569 | 10.1457 | 20 | 20 | 48.22 | 62.84 | 45.54 | 43.85 | 1145.97 | 1454.94 | CH_B | CMP02 | CH_3 | 90.29 | 1.48 | 3.07
UNW254 | UNW254.10 | 2026-07-20 07:10 | TMTQ11 | FAB18 | 0.3319 | 0.2291 | 1.223e-11 | 6.082e-12 | 10.1376 | 9.7705 | 20 | 20 | 46.46 | 61.76 | 46.3 | 44.15 | 1179.78 | 1506.46 | CH_B | CMP01 | CH_1 | 93.97 | 0.2 | 2.25
UNW254 | UNW254.17 | 2026-07-20 07:54 | TMTQ11 | FAB18 | 0.336 | 0.2209 | 1.698e-11 | 5.305e-12 | 10.0039 | 9.6916 | 20 | 20 | [6 empty] | CH_B | CMP01 | CH_1 | 92.71 | 1.36 | 1.96
UPA217 | UPA217.25 | 2026-07-20 09:15 | TMTQ11 | FAB18 | 0.3389 | 0.2182 | 2.176e-11 | 2.457e-11 | 9.4117 | 9.2242 | 20 | 20 | [6 empty] | CH_A | CMP01 | CH_3 | 93.45 | 2.17 | 1.56
UPA265 | UPA265.22 | 2026-07-20 10:23 | TMTQ11 | FAB18 | 0.3416 | 0.2262 | 1.059e-11 | 1.835e-11 | 8.2188 | 8.8165 | 20 | 20 | 47.15 | 63.43 | 47.57 | 46.51 | 1155.79 | 1473.11 | CH_A | CMP02 | CH_2 | 94.5 | 0.54 | 0.73
UPA265 | UPA265.17 | 2026-07-20 10:43 | TMTQ11 | FAB18 | 0.332 | 0.2368 | 2.169e-11 | 1.489e-11 | 8.578 | 9.4703 | 20 | 20 | 48.07 | 63.53 | 47.27 | 44.98 | 1156.06 | 1470.02 | CH_B | CMP01 | CH_3 | 92.91 | 1.66 | 1.65
UPA265 | UPA265.10 | 2026-07-20 10:46 | TMTQ11 | FAB18 | 0.3435 | 0.2285 | 6.717e-12 | 1.954e-11 | 9.8837 | 9.317 | 20 | 20 | [6 empty] | CH_A | CMP02 | CH_1 | 95.19 | 0.2 | 0.9
UPA265 | UPA265.12 | 2026-07-20 11:43 | TMTQ11 | FAB18 | 0.3407 | 0.2299 | 1.295e-11 | 1.532e-11 | 8.9132 | 9.6276 | 20 | 20 | [6 empty] | CH_A | CMP02 | CH_1 | 92.47 | 1.46 | 1.83
UPA217 | UPA217.12 | 2026-07-20 12:28 | TMTQ11 | FAB18 | 0.3365 | 0.2237 | 2.424e-11 | 1.38e-11 | 9.3102 | 8.9884 | 20 | 20 | 48.61 | 63.79 | 44.99 | 45.58 | 1147.91 | 1536.26 | CH_B | CMP01 | CH_2 | 95.08 | 1.1 | 1.18
UPA217 | UPA217.08 | 2026-07-20 13:19 | TMTQ11 | FAB18 | 0.33 | 0.2168 | 1.654e-11 | 1.28e-11 | 9.7081 | 9.0101 | 20 | 20 | [6 empty] | CH_B | CMP01 | CH_2 | 94.59 | 0.67 | 0.78
UPA265 | UPA265.09 | 2026-07-20 13:27 | TMTQ11 | FAB18 | 0.3305 | 0.2216 | 1.97e-11 | 1.557e-11 | 9.1096 | 8.9469 | 20 | 20 | 48.5 | 64.16 | 46.91 | 46.73 | 1184.49 | 1510.46 | CH_A | CMP01 | CH_2 | 93.81 | 1.3 | 1.01
UPA265 | UPA265.21 | 2026-07-20 14:03 | TMTQ11 | FAB18 | 0.3387 | 0.2207 | 2.38e-11 | 1.307e-11 | 8.6296 | 8.8656 | 20 | 20 | 47.89 | 65.23 | 48.41 | 45.94 | 1174.6 | 1503.02 | CH_A | CMP01 | CH_1 | 91.76 | 2.8 | 0.68
UNW254 | UNW254.25 | 2026-07-20 14:14 | TMTQ11 | FAB18 | 0.3248 | 0.2244 | 1.793e-11 | 4.974e-12 | 9.7857 | 9.9281 | 20 | 20 | 47.23 | 61.26 | 45.33 | 44.16 | 1187.57 | 1501.9 | CH_B | CMP02 | CH_3 | 94.82 | 1.06 | 2.02
UNW254 | UNW254.19 | 2026-07-20 14:52 | TMTQ11 | FAB18 | 0.3394 | 0.2195 | 5.918e-12 | 7.416e-12 | 9.8002 | 9.5892 | 20 | 20 | 45.91 | 61.63 | 45.48 | 44.46 | 1169.65 | 1526.08 | CH_A | CMP01 | CH_2 | 94.82 | 0.2 | 1.53
UNW254 | UNW254.03 | 2026-07-20 14:56 | TMTQ11 | FAB18 | 0.33 | 0.2177 | 7.868e-12 | 8.715e-12 | 9.0425 | 9.9595 | 20 | 20 | [6 empty] | CH_B | CMP01 | CH_2 | 91.77 | 0.8 | 2.19
UNW254 | UNW254.24 | 2026-07-20 15:39 | TMTQ11 | FAB18 | 0.331 | 0.2223 | 1.416e-11 | 1.643e-11 | 9.4976 | 10.0709 | 19.42 | 20 | 47.3 | 63.13 | 44.54 | 44.05 | 1184.49 | 1517.97 | CH_A | CMP02 | CH_1 | 93 | 1.25 | 2.55
UPA217 | UPA217.01 | 2026-07-20 17:43 | TMTQ11 | FAB18 | 0.337 | 0.2248 | 1.672e-11 | 1.48e-11 | 9.7526 | 8.8952 | 20 | 20 | [6 empty] | CH_A | CMP02 | CH_2 | 94.04 | 2.11 | 0.68
UPA217 | UPA217.04 | 2026-07-20 17:54 | TMTQ11 | FAB18 | 0.3405 | 0.2198 | 8.999e-12 | 2.003e-11 | 9.7724 | 9.225 | 20 | 20 | 46.72 | 65.63 | 45.07 | 45.51 | 1146.58 | 1500.91 | CH_B | CMP01 | CH_1 | 93.11 | 0.2 | 1.78
UPA265 | UPA265.16 | 2026-07-20 18:07 | TMTQ11 | FAB18 | 0.3453 | 0.2257 | 4.81e-12 | 8.781e-12 | 8.8191 | 9.2929 | 20 | 20 | 45.9 | 64.24 | 46.9 | 45 | 1167.98 | 1487.03 | CH_B | CMP01 | CH_2 | 93.33 | 0.2 | 0.98
UPA265 | UPA265.01 | 2026-07-20 20:55 | TMTQ11 | FAB18 | 0.3308 | 0.2253 | 2.192e-11 | 1.127e-11 | 8.6474 | 9.4111 | 20 | 20 | [6 empty] | CH_A | CMP01 | CH_1 | 94.22 | 1.4 | 0.78
UPA265 | UPA265.15 | 2026-07-20 21:29 | TMTQ11 | FAB18 | 0.3373 | 0.2256 | 1.044e-11 | 1.044e-11 | 8.4611 | 9.6684 | 20 | 20 | 46.53 | 64 | 47.48 | 45.38 | 1159.08 | 1509.09 | CH_A | CMP01 | CH_1 | 93.7 | 1.03 | 2.31
UPA217 | UPA217.24 | 2026-07-20 21:34 | TMTQ11 | FAB18 | 0.3432 | 0.2226 | 2.004e-11 | 2.506e-11 | 8.6191 | 8.9891 | 20 | 20 | [6 empty] | CH_B | CMP02 | CH_1 | 94.55 | 1.64 | 0.75
UPA217 | UPA217.02 | 2026-07-20 21:56 | TMTQ11 | FAB18 | 0.3482 | 0.2215 | 2.124e-11 | 1.756e-11 | 8.7984 | 9.6197 | 20 | 20 | [6 empty] | CH_A | CMP01 | CH_1 | 92.84 | 2.06 | 1.9
UPA265 | UPA265.13 | 2026-07-20 22:10 | TMTQ11 | FAB18 | 0.3474 | 0.2277 | 1.606e-11 | 8.523e-12 | 8.7183 | 9.2786 | 20 | 20 | [6 empty] | CH_B | CMP02 | CH_2 | 94.17 | 0.52 | 2.45
UPA217 | UPA217.14 | 2026-07-20 22:20 | TMTQ11 | FAB18 | 0.3397 | 0.2185 | 3.882e-11 | 2.845e-11 | 9.1916 | 9.3911 | 20 | 20 | [6 empty] | CH_A | CMP01 | CH_3 | 93.24 | 1.7 | 2.18
UPA217 | UPA217.07 | 2026-07-20 22:52 | TMTQ11 | FAB18 | 0.3457 | 0.2266 | 2.366e-11 | 1.408e-11 | 9.616 | 8.4087 | 20 | 20 | 47.68 | 64.5 | 46.03 | 46.95 | 1148.3 | 1475.24 | CH_B | CMP02 | CH_1 | 94.53 | 1.56 | 0.25
UPA265 | UPA265.06 | 2026-07-21 00:11 | TMTQ11 | FAB18 | 0.3339 | 0.2337 | 2.231e-11 | 2.015e-11 | 8.9534 | 9.2315 | 20 | 20 | 47.27 | 63.92 | 46.3 | 46 | 1168.61 | 1472.7 | CH_B | CMP01 | CH_2 | 92.75 | 1.98 | 1.72
UPA265 | UPA265.02 | 2026-07-21 00:48 | TMTQ11 | FAB18 | 0.3384 | 0.2311 | 1.051e-11 | 1.152e-11 | 9.3653 | 9.3931 | 20 | 20 | 47.8 | 63.73 | 46.19 | 46.04 | 1143.06 | 1464.1 | CH_A | CMP01 | CH_3 | 93.39 | 1.09 | 1.64
UPA217 | UPA217.19 | 2026-07-21 02:04 | TMTQ11 | FAB18 | 0.3394 | 0.2176 | 2.184e-11 | 2.787e-11 | 8.6906 | 9.6977 | 20 | 20 | 47.1 | 64.74 | 46.43 | 45.38 | 1159.02 | 1519.05 | CH_B | CMP01 | CH_3 | 92.65 | 1.34 | 2.47
UPA265 | UPA265.08 | 2026-07-21 02:31 | TMTQ11 | FAB18 | 0.3431 | 0.2305 | 4.006e-11 | 2.898e-11 | 9.3059 | 9.0285 | 6.64 | 20 | 48.06 | 63.69 | 45.85 | 45.39 | 1177.36 | 1449.64 | CH_B | CMP02 | CH_3 | 95.05 | 1.63 | 0.75
UPA217 | UPA217.03 | 2026-07-21 03:04 | TMTQ11 | FAB18 | 0.3397 | 0.2188 | 2.763e-11 | 1.427e-11 | 8.9284 | 9.4075 | 20 | 20 | [6 empty] | CH_B | CMP01 | CH_1 | 92.38 | 2.21 | 1.32
UPA217 | UPA217.21 | 2026-07-21 03:25 | TMTQ11 | FAB18 | 0.3471 | 0.2198 | 2.006e-11 | 1.716e-11 | 8.916 | 8.8392 | 20 | 20 | 48.08 | 64.32 | 45.68 | 46.6 | 1134.64 | 1531.22 | CH_B | CMP02 | CH_1 | 93.84 | 1.94 | 0.51
UPA217 | UPA217.06 | 2026-07-21 09:30 | TMTQ11 | FAB18 | 0.3516 | 0.2186 | 1.179e-11 | 2.328e-11 | 9.2735 | 8.6217 | 20 | 20 | 46.96 | 65.11 | 46.04 | 46.36 | 1107.97 | 1512.97 | CH_A | CMP02 | CH_1 | 93.65 | 2.29 | 1
UPC116 | UPC116.05 | 2026-07-21 09:32 | TMRX12 | FAB18 | 0.3342 | 0.2155 | 1.395e-11 | 1.185e-11 | 9.4454 | 9.3915 | 20 | 20 | 48.63 | 66.17 | 47.3 | 45.1 | 1157.1 | 1547.2 | CH_B | CMP02 | CH_3 | 93.44 | 1.04 | 2.22
UPA265 | UPA265.20 | 2026-07-21 09:45 | TMTQ11 | FAB18 | 0.3481 | 0.2254 | 8.208e-12 | 7.624e-12 | 9.1318 | 9.1659 | 20 | 20 | 47.04 | 63.33 | 46.31 | 44.6 | 1144.44 | 1497.36 | CH_A | CMP01 | CH_2 | 93.84 | 1.41 | 0.98
UPC116 | UPC116.17 | 2026-07-21 09:55 | TMRX12 | FAB18 | 0.3497 | 0.2159 | 7.203e-12 | 1.965e-11 | 8.8662 | 9.5843 | 20 | 20 | 46.29 | 65.31 | 47.09 | 44.71 | 1137.16 | 1541.79 | CH_A | CMP02 | CH_3 | 93.85 | 0.2 | 2.37
UPA265 | UPA265.03 | 2026-07-21 10:02 | TMTQ11 | FAB18 | 0.3387 | 0.2199 | 1.358e-11 | 1.283e-11 | 8.8072 | 9.2278 | 20 | 20 | [6 empty] | CH_B | CMP01 | CH_1 | 94.5 | 0.83 | 1.26
UPC116 | UPC116.04 | 2026-07-21 10:43 | TMRX12 | FAB18 | 0.3475 | 0.2213 | 6.041e-12 | 1.006e-11 | 9.6776 | 9.1538 | 20 | 20 | 46.27 | 64.12 | 45.21 | 46.03 | 1145.3 | 1545.33 | CH_A | CMP01 | CH_1 | 94.04 | 0.2 | 1.65
UPA265 | UPA265.05 | 2026-07-21 11:17 | TMTQ11 | FAB18 | 0.3365 | 0.2254 | 2.162e-11 | 6.194e-12 | 9.2803 | 9.3659 | 20 | 20 | [6 empty] | CH_B | CMP01 | CH_2 | 92.92 | 1.31 | 1.42
UPA265 | UPA265.25 | 2026-07-21 11:58 | TMTQ11 | FAB18 | 0.3407 | 0.2259 | 1.117e-11 | 1.709e-11 | 8.6314 | 9.8713 | 20 | 20 | [6 empty] | CH_A | CMP02 | CH_2 | 93.5 | 0.48 | 2.75
UPA265 | UPA265.04 | 2026-07-21 12:07 | TMTQ11 | FAB18 | 0.333 | 0.2226 | 1.22e-11 | 3.249e-11 | 9.095 | 8.939 | 20 | 20 | [6 empty] | CH_A | CMP02 | CH_2 | 94.96 | 0.73 | 0.82
UPA265 | UPA265.14 | 2026-07-21 12:33 | TMTQ11 | FAB18 | 0.3342 | 0.2287 | 2.498e-11 | 1.981e-11 | 8.8347 | 9.0048 | 20 | 20 | 48.26 | 65.12 | 48.76 | 46.13 | 1149.36 | 1454.96 | CH_A | CMP01 | CH_2 | 94.85 | 1.65 | 0.85
UPC116 | UPC116.10 | 2026-07-21 13:04 | TMRX12 | FAB18 | 0.3465 | 0.2228 | 1.988e-11 | 2.663e-11 | 9.387 | 8.6989 | 20 | 20 | 46.81 | 64.16 | 45.83 | 46.4 | 1146.52 | 1492.68 | CH_B | CMP01 | CH_2 | 94.91 | 1.24 | 0.47
UPC116 | UPC116.06 | 2026-07-21 13:12 | TMRX12 | FAB18 | 0.3531 | 0.2192 | 2.611e-11 | 9.959e-12 | 9.4997 | 9.3099 | 20 | 20 | 48.04 | 63.77 | 45.65 | 45.33 | 1139.2 | 1537.81 | CH_B | CMP02 | CH_1 | 92.54 | 2.05 | 1.52
UPA265 | UPA265.07 | 2026-07-21 15:38 | TMTQ11 | FAB18 | 0.3292 | 0.2372 | 1.632e-11 | 1.906e-11 | 9.3867 | 8.9824 | 20 | 20 | 48.1 | 64.99 | 47.36 | 45.53 | 1185.57 | 1425.33 | CH_A | CMP02 | CH_1 | 93.88 | 1.23 | 0.69
UPC116 | UPC116.16 | 2026-07-21 15:43 | TMRX12 | FAB18 | 0.3195 | 0.2211 | 1.83e-11 | 1.251e-11 | 9.0614 | 9.1746 | 20 | 20 | [6 empty] | CH_A | CMP02 | CH_1 | 94.29 | 1.38 | 0.68
UPC116 | UPC116.11 | 2026-07-21 16:44 | TMRX12 | FAB18 | 0.3425 | 0.2196 | 2.497e-11 | 5.011e-11 | 8.9468 | 8.9702 | 20 | 20 | 48.06 | 66.03 | 46.17 | 45.43 | 1154.21 | 1499.54 | CH_B | CMP01 | CH_2 | 92.54 | 2.4 | 1.61
UPC116 | UPC116.23 | 2026-07-21 19:35 | TMRX12 | FAB18 | 0.3321 | 0.2214 | 1.16e-11 | 8.023e-12 | 9.3383 | 9.8552 | 20 | 20 | [6 empty] | CH_A | CMP02 | CH_1 | 93.78 | 1.1 | 2.17
UPC116 | UPC116.18 | 2026-07-21 20:21 | TMRX12 | FAB18 | 0.3497 | 0.2276 | 2.3e-11 | 2.31e-11 | 9.038 | 8.9208 | 20 | 20 | [6 empty] | CH_B | CMP02 | CH_2 | 94.54 | 1.68 | 0.1
UPC112 | UPC112.11 | 2026-07-21 23:34 | TMRX12 | FAB18 | 0.3333 | 0.2161 | 2.344e-11 | 1.303e-11 | 9.9813 | 9.6718 | 20 | 20 | 49.7 | 63.81 | 45.34 | 44.8 | 1163.78 | 1550.2 | CH_A | CMP01 | CH_2 | 94.63 | 1.61 | 1.11
UPC112 | UPC112.19 | 2026-07-21 23:52 | TMRX12 | FAB18 | 0.3275 | 0.2195 | 2.289e-11 | 1.557e-11 | 9.2665 | 8.5849 | 20 | 20 | [6 empty] | CH_B | CMP01 | CH_1 | 94.66 | 1.63 | 0.1
UPC112 | UPC112.15 | 2026-07-22 00:57 | TMRX12 | FAB18 | 0.3348 | 0.2197 | 1.632e-11 | 1.487e-11 | 10.0787 | 9.7696 | 20 | 20 | [6 empty] | CH_A | CMP02 | CH_1 | 92.97 | 1.55 | 1.94
UPC116 | UPC116.08 | 2026-07-22 01:42 | TMRX12 | FAB18 | 0.3452 | 0.2249 | 1.08e-11 | 1.783e-11 | 9.9638 | 9.462 | 20 | 20 | 47.75 | 63.64 | 45.44 | 44.66 | 1140.72 | 1510.52 | CH_B | CMP01 | CH_3 | 94.45 | 0.49 | 2.26
UNV120 | UNV120.02 | 2026-07-22 01:44 | TMRX12 | FAB18 | 0.3626 | 0.2259 | 1.029e-11 | 1.242e-11 | 8.9342 | 8.0783 | 20 | 20 | [6 empty] | CH_A | CMP02 | CH_2 | 94.73 | 1.39 | 0.1
UPC112 | UPC112.06 | 2026-07-22 02:59 | TMRX12 | FAB18 | 0.3334 | 0.2237 | 3.742e-11 | 1.124e-11 | 9.5877 | 10.0585 | 20 | 20 | 48.6 | 64.08 | 46.2 | 44.78 | 1160.97 | 1496.75 | CH_A | CMP02 | CH_1 | 91.29 | 2.84 | 2.52
UPC112 | UPC112.12 | 2026-07-22 03:41 | TMRX12 | FAB18 | 0.3289 | 0.2208 | 5.859e-11 | 8.584e-12 | 9.5175 | 9.6678 | 20 | 20 | 48.81 | 65.48 | 45.52 | 45 | 1178.18 | 1489.77 | CH_B | CMP02 | CH_3 | 91.68 | 3.06 | 1.28
UPC116 | UPC116.24 | 2026-07-22 05:03 | TMRX12 | FAB18 | 0.3333 | 0.2195 | 1.559e-11 | 4.34e-11 | 9.3302 | 9.3429 | 20 | 20 | 47.42 | 65.48 | 46.89 | 44.88 | 1149.52 | 1535.33 | CH_B | CMP02 | CH_1 | 93.91 | 0.99 | 1.96
UPC112 | UPC112.22 | 2026-07-22 06:50 | TMRX12 | FAB18 | 0.3299 | 0.2269 | 6.69e-11 | 2.937e-11 | 9.0851 | 10.0073 | 20 | 20 | [6 empty] | CH_A | CMP02 | CH_2 | 91.54 | 1.84 | 2.72
UNV120 | UNV120.21 | 2026-07-22 07:02 | TMRX12 | FAB18 | 0.3626 | 0.22 | 2.083e-11 | 1.732e-11 | 9.2139 | 8.1496 | 20 | 20 | 47.74 | 64.46 | 46.74 | 48.49 | 1069.92 | 1507.97 | CH_B | CMP01 | CH_3 | 93.87 | 1.29 | 0.1
UPC112 | UPC112.07 | 2026-07-22 07:06 | TMRX12 | FAB18 | 0.3494 | 0.2228 | 3.304e-11 | 9.644e-12 | 9.4678 | 9.6581 | 20 | 20 | [6 empty] | CH_A | CMP01 | CH_1 | 91.75 | 2.02 | 2.57
UPC116 | UPC116.22 | 2026-07-22 07:38 | TMRX12 | FAB18 | 0.331 | 0.2151 | 3.059e-11 | 2.361e-11 | 9.6641 | 9.1438 | 20 | 20 | [6 empty] | CH_B | CMP01 | CH_1 | 91.72 | 2.28 | 1.87
UPC112 | UPC112.24 | 2026-07-22 08:05 | TMRX12 | FAB18 | 0.3292 | 0.2256 | 4.921e-11 | 1.24e-11 | 9.706 | 9.5003 | 20 | 20 | 49.17 | 63.68 | 44.98 | 44.7 | 1163.95 | 1499.58 | CH_B | CMP02 | CH_3 | 92.56 | 2.24 | 2.19
UPC116 | UPC116.13 | 2026-07-22 08:09 | TMRX12 | FAB18 | 0.3337 | 0.2194 | 1.043e-11 | 3.104e-11 | 9.2037 | 9.2598 | 20 | 20 | [6 empty] | CH_B | CMP01 | CH_3 | 94.92 | 0.7 | 1.14
UNV120 | UNV120.07 | 2026-07-22 08:14 | TMRX12 | FAB18 | 0.3515 | 0.2284 | 3.079e-11 | 2.816e-11 | 9.4526 | 8.4495 | 20 | 20 | 48.54 | 65.14 | 47.46 | 47.88 | 1103.63 | 1507.69 | CH_A | CMP01 | CH_2 | 95.24 | 2.62 | 0.1
UPC219 | UPC219.15 | 2026-07-22 08:18 | TMTQ11 | FAB18 | 0.3334 | 0.2249 | 2.576e-11 | 2.245e-11 | 9.0959 | 8.1774 | 20 | 20 | [6 empty] | CH_B | CMP02 | CH_1 | 95.12 | 1.38 | 0.1
UNV120 | UNV120.09 | 2026-07-22 08:18 | TMRX12 | FAB18 | 0.3666 | 0.2291 | 1.988e-11 | 3.033e-11 | 9.3918 | 8.5743 | 20 | 20 | 47.82 | 66.35 | 46.28 | 47.45 | 1087.41 | 1465.13 | CH_A | CMP02 | CH_2 | 95.29 | 1.98 | 0.1
UNV120 | UNV120.12 | 2026-07-22 08:23 | TMRX12 | FAB18 | 0.3648 | 0.2266 | 2.376e-11 | 8.955e-12 | 8.7036 | 8.1589 | 20 | 20 | 47.95 | 63.67 | 47.25 | 48.35 | 1095.48 | 1517.89 | CH_A | CMP01 | CH_1 | 93.96 | 2.08 | 0.36
UPC219 | UPC219.23 | 2026-07-22 08:31 | TMTQ11 | FAB18 | 0.3479 | 0.2254 | 1.566e-11 | 4.239e-11 | 8.0213 | 8.7117 | 20 | 20 | 47.3 | 65.56 | 48.31 | 47.02 | 1141.89 | 1476.31 | CH_B | CMP02 | CH_1 | 97.1 | 0.58 | 0.42
UPC112 | UPC112.01 | 2026-07-22 08:43 | TMRX12 | FAB18 | 0.3418 | 0.2237 | 2.162e-11 | 2.546e-11 | 9.7419 | 8.9536 | 20 | 20 | [6 empty] | CH_B | CMP01 | CH_3 | 94.54 | 1.68 | 0.94
UPC116 | UPC116.03 | 2026-07-22 09:22 | TMRX12 | FAB18 | 0.3305 | 0.2199 | 2.64e-11 | 1.763e-11 | 10.3257 | 9.0883 | 20 | 20 | 48.05 | 63.76 | 44.73 | 45.89 | 1173.53 | 1531.06 | CH_B | CMP02 | CH_2 | 93.78 | 1.46 | 1.19
UNV120 | UNV120.03 | 2026-07-22 10:45 | TMRX12 | FAB18 | 0.3466 | 0.2175 | 1.951e-11 | 2.566e-11 | 8.7288 | 8.2932 | 20 | 20 | 48.29 | 65.83 | 48 | 47.35 | 1106 | 1494.92 | CH_A | CMP02 | CH_2 | 94.54 | 0.98 | 0.66
UPC112 | UPC112.03 | 2026-07-22 11:19 | TMRX12 | FAB18 | 0.3372 | 0.2249 | 3.056e-11 | 1.244e-11 | 9.9179 | 9.3519 | 20 | 20 | 49.29 | 63.67 | 45.17 | 45.57 | 1142.21 | 1500.65 | CH_B | CMP02 | CH_2 | 95.52 | 0.97 | 1.3
UPC116 | UPC116.25 | 2026-07-22 11:20 | TMRX12 | FAB18 | 0.3479 | 0.2191 | 1.732e-11 | 3.259e-11 | 9.176 | 9.3632 | 20 | 20 | 47.03 | 65.12 | 45.96 | 44.55 | 1150.47 | 1528.6 | CH_B | CMP02 | CH_2 | 94.22 | 0.56 | 2.03
UPC219 | UPC219.14 | 2026-07-22 12:07 | TMTQ11 | FAB18 | 0.334 | 0.2216 | 2.157e-11 | 1.736e-11 | 8.6062 | 8.5575 | 20 | 20 | 47.37 | 65.38 | 47.6 | 46.48 | 1159.37 | 1499.1 | CH_A | CMP01 | CH_2 | 92.35 | 1.74 | 0.38
UPC116 | UPC116.20 | 2026-07-22 13:18 | TMRX12 | FAB18 | 0.3376 | 0.2251 | 2.189e-11 | 2.321e-11 | 10.2331 | 10.067 | 20 | 20 | [6 empty] | CH_B | CMP02 | CH_1 | 91.9 | 1.36 | 2.61
UNV120 | UNV120.13 | 2026-07-22 13:26 | TMRX12 | FAB18 | 0.3516 | 0.2198 | 1.061e-11 | 3.393e-11 | 9.4309 | 8.2524 | 20 | 20 | [6 empty] | CH_A | CMP02 | CH_2 | 95.27 | 1 | 0.1
UPC116 | UPC116.02 | 2026-07-22 13:51 | TMRX12 | FAB18 | 0.3403 | 0.2207 | 1.482e-11 | 4.08e-11 | 9.5416 | 9.2102 | 20 | 20 | 47.92 | 64.63 | 46.67 | 45.21 | 1145.79 | 1531.26 | CH_A | CMP01 | CH_2 | 96.31 | 0.66 | 1.68
UPC116 | UPC116.07 | 2026-07-22 14:01 | TMRX12 | FAB18 | 0.3374 | 0.2212 | 6.831e-12 | 1.935e-11 | 9.7352 | 8.9361 | 20 | 20 | 47.73 | 65.45 | 46.34 | 45.41 | 1166.73 | 1525.72 | CH_A | CMP02 | CH_1 | 96.37 | 0.28 | 0.56
UPC219 | UPC219.11 | 2026-07-22 14:35 | TMTQ11 | FAB18 | 0.327 | 0.2239 | 1.641e-11 | 1.674e-11 | 8.6492 | 8.8469 | 20 | 18.64 | 47.74 | 66.13 | 48.04 | 47.05 | 1180.73 | 1488.98 | CH_B | CMP01 | CH_3 | 94.4 | 1.15 | 0.53
UPC112 | UPC112.23 | 2026-07-22 14:42 | TMRX12 | FAB18 | 0.3515 | 0.2168 | 2.309e-11 | 2.801e-11 | 9.1731 | 9.6375 | 20 | 20 | 48.22 | 64.76 | 46.63 | 45.12 | 1139.24 | 1530.74 | CH_A | CMP01 | CH_3 | 93.38 | 0.85 | 2.08
UNV120 | UNV120.25 | 2026-07-22 14:50 | TMRX12 | FAB18 | 0.3509 | 0.2241 | 1.697e-11 | 1.992e-11 | 8.8422 | 8.1531 | 20 | 20 | 47.48 | 64.59 | 47.46 | 48.92 | 1102.21 | 1461.18 | CH_B | CMP01 | CH_3 | 95.53 | 0.5 | 0.1
UPC112 | UPC112.10 | 2026-07-22 16:01 | TMRX12 | FAB18 | 0.3324 | 0.2125 | 5.584e-11 | 2.649e-11 | 9.2738 | 8.996 | 20 | 11.98 | 48.94 | 65.43 | 45.4 | 45.65 | 1127.86 | 1547.74 | CH_A | CMP01 | CH_3 | 91.65 | 2.66 | 1.42
UNV120 | UNV120.18 | 2026-07-22 16:04 | TMRX12 | FAB18 | 0.3497 | 0.2263 | 3.274e-11 | 2.542e-11 | 9.1522 | 8.4164 | 20 | 20 | [6 empty] | CH_A | CMP01 | CH_3 | 94.3 | 2.01 | 0.1
UNV120 | UNV120.17 | 2026-07-22 16:21 | TMRX12 | FAB18 | 0.3501 | 0.23 | 2.038e-11 | 2.592e-11 | 9.2477 | 8.4934 | 20 | 20 | 47.64 | 64.68 | 46.24 | 47.14 | 1118.34 | 1490.63 | CH_A | CMP02 | CH_3 | 94.57 | 1.03 | 0.22
UNV120 | UNV120.23 | 2026-07-22 17:11 | TMRX12 | FAB18 | 0.3592 | 0.2209 | 1.183e-11 | 2.255e-11 | 9.1073 | 8.2012 | 20 | 20 | 47.26 | 65.96 | 46.81 | 48.45 | 1106.28 | 1499.32 | CH_B | CMP02 | CH_1 | 96.88 | 0.92 | 0.1
UPC219 | UPC219.16 | 2026-07-22 17:17 | TMTQ11 | FAB18 | 0.3381 | 0.2203 | 1.648e-11 | 2.352e-11 | 9.1052 | 8.5034 | 20 | 20 | [6 empty] | CH_B | CMP01 | CH_1 | 92.74 | 1.61 | 0.18
UPC219 | UPC219.19 | 2026-07-22 18:22 | TMTQ11 | FAB18 | 0.337 | 0.2214 | 1.604e-11 | 1.85e-11 | 9.3894 | 8.219 | 20 | 20 | [6 empty] | CH_A | CMP01 | CH_2 | 94.47 | 2.15 | 0.1
UPC112 | UPC112.18 | 2026-07-22 18:44 | TMRX12 | FAB18 | 0.3433 | 0.2249 | 3.967e-11 | 2.029e-11 | 9.422 | 9.4032 | 20 | 20 | 49.84 | 63.75 | 46.11 | 44.82 | 1124.64 | 1505.41 | CH_A | CMP01 | CH_1 | 93.8 | 1.69 | 1.51
UPC219 | UPC219.07 | 2026-07-22 19:03 | TMTQ11 | FAB18 | 0.3402 | 0.2211 | 2.029e-11 | 2.359e-11 | 8.8848 | 8.7982 | 20 | 20 | 47.84 | 64.24 | 48 | 46.28 | 1173.19 | 1515.97 | CH_A | CMP01 | CH_3 | 92.39 | 1.78 | 1.14
UPC219 | UPC219.17 | 2026-07-22 19:35 | TMTQ11 | FAB18 | 0.3365 | 0.2205 | 9.182e-12 | 1.85e-11 | 9.1822 | 8.4652 | 20 | 20 | [6 empty] | CH_A | CMP02 | CH_1 | 94.15 | 1.76 | 0.1
UPC112 | UPC112.16 | 2026-07-22 19:51 | TMRX12 | FAB18 | 0.3475 | 0.2282 | 2.754e-11 | 1.556e-11 | 9.6032 | 8.8774 | 20 | 20 | 49.71 | 63.18 | 44.83 | 44.77 | 1139.77 | 1487.04 | CH_B | CMP02 | CH_1 | 93.74 | 1.81 | 0.18
UNV120 | UNV120.04 | 2026-07-22 19:57 | TMRX12 | FAB18 | 0.3602 | 0.2241 | 1.572e-11 | 2.59e-11 | 9.2719 | 7.8592 | 20 | 20 | [6 empty] | CH_B | CMP02 | CH_1 | 94.92 | 1.96 | 0.1
UNV120 | UNV120.08 | 2026-07-22 19:59 | TMRX12 | FAB18 | 0.3719 | 0.2325 | 3.175e-11 | 3.627e-11 | 9.3428 | 8.2233 | 20 | 20 | 48.36 | 65.29 | 46.7 | 49.27 | 1072.54 | 1442.03 | CH_A | CMP02 | CH_3 | 95.42 | 0.64 | 0.21
UPC112 | UPC112.20 | 2026-07-22 20:02 | TMRX12 | FAB18 | 0.3434 | 0.2227 | 2.121e-11 | 1.509e-11 | 9.7487 | 9.3451 | 20 | 20 | [6 empty] | CH_A | CMP01 | CH_1 | 92.39 | 2.23 | 1.31
UPC112 | UPC112.08 | 2026-07-22 22:46 | TMRX12 | FAB18 | 0.3284 | 0.2171 | 2.708e-11 | 1.906e-11 | 9.525 | 9.7611 | 20 | 20 | 48.19 | 65.7 | 44.68 | 44.84 | 1174.28 | 1543.5 | CH_B | CMP02 | CH_2 | 93.7 | 1.75 | 1.92
UNV120 | UNV120.19 | 2026-07-22 22:57 | TMRX12 | FAB18 | 0.3417 | 0.2274 | 1.45e-11 | 2.885e-11 | 8.8558 | 8.1387 | 20 | 20 | [6 empty] | CH_A | CMP02 | CH_1 | 96.32 | 0.24 | 0.1
UPC112 | UPC112.04 | 2026-07-22 23:17 | TMRX12 | FAB18 | 0.3299 | 0.2249 | 1.811e-11 | 4.459e-11 | 9.8509 | 9.2667 | 20 | 20 | [6 empty] | CH_A | CMP01 | CH_2 | 93.47 | 1.75 | 1.46
UPC219 | UPC219.12 | 2026-07-22 23:21 | TMTQ11 | FAB18 | 0.3389 | 0.2242 | 3.162e-11 | 2.103e-11 | 8.9011 | 8.8582 | 20 | 20 | [6 empty] | CH_A | CMP02 | CH_1 | 93.63 | 2.42 | 0.67
UNV120 | UNV120.11 | 2026-07-23 00:03 | TMRX12 | FAB18 | 0.36 | 0.2231 | 2.778e-11 | 1.894e-11 | 9.7775 | 8.0241 | 20 | 20 | [6 empty] | CH_B | CMP01 | CH_1 | 94.57 | 2.37 | 0.1
UPC219 | UPC219.25 | 2026-07-23 01:30 | TMTQ11 | FAB18 | 0.3411 | 0.2209 | 1.621e-11 | 1.541e-11 | 8.4979 | 8.6848 | 20 | 20 | [6 empty] | CH_B | CMP01 | CH_1 | 95.52 | 1.85 | 0.1
UPC219 | UPC219.03 | 2026-07-23 01:40 | TMTQ11 | FAB18 | 0.3393 | 0.224 | 2.737e-11 | 1.539e-11 | 9.4979 | 9.007 | 20 | 20 | 48.11 | 65.03 | 46.86 | 46.77 | 1152.11 | 1506.07 | CH_B | CMP02 | CH_1 | 92.81 | 1.75 | 1.59
UNV120 | UNV120.15 | 2026-07-23 02:31 | TMRX12 | FAB18 | 0.3559 | 0.2189 | 2.135e-11 | 3.541e-11 | 8.9611 | 7.751 | 20 | 20 | 47.91 | 65.42 | 47.11 | 49 | 1080.61 | 1509.71 | CH_B | CMP02 | CH_3 | 95.04 | 1.16 | 0.1
UPC219 | UPC219.18 | 2026-07-23 03:04 | TMTQ11 | FAB18 | 0.3341 | 0.2263 | 1.499e-11 | 2.337e-11 | 8.7483 | 7.921 | 20 | 20 | [6 empty] | CH_A | CMP02 | CH_2 | 94.52 | 0.97 | 0.1
UPC219 | UPC219.08 | 2026-07-23 04:49 | TMTQ11 | FAB18 | 0.3289 | 0.2223 | 2.605e-11 | 3.654e-11 | 8.3101 | 8.8838 | 20 | 20 | [6 empty] | CH_B | CMP01 | CH_2 | 93.5 | 1.7 | 1.34
UNV120 | UNV120.10 | 2026-07-23 05:17 | TMRX12 | FAB18 | 0.3478 | 0.2285 | 1.49e-11 | 2.566e-11 | 8.4679 | 8.0232 | 20 | 20 | 48.98 | 65.07 | 48.87 | 47.97 | 1101.89 | 1492.27 | CH_B | CMP02 | CH_3 | 95.53 | 1.39 | 0.1
UNV120 | UNV120.05 | 2026-07-23 05:21 | TMRX12 | FAB18 | 0.3632 | 0.2305 | 1.247e-11 | 1.565e-11 | 8.7632 | 8.0287 | 20 | 20 | 47.24 | 64.69 | 47.23 | 48.76 | 1101.24 | 1458.7 | CH_B | CMP01 | CH_3 | 96.75 | 0.78 | 0.1
UNV120 | UNV120.24 | 2026-07-23 05:49 | TMRX12 | FAB18 | 0.3559 | 0.2291 | 2.201e-11 | 2.517e-11 | 9.0754 | 8.3617 | 20 | 20 | [6 empty] | CH_A | CMP02 | CH_1 | 94.74 | 1.58 | 0.1
UNV120 | UNV120.20 | 2026-07-23 06:09 | TMRX12 | FAB18 | 0.3476 | 0.2244 | 3e-11 | 3.147e-11 | 8.2218 | 8.0612 | 20 | 20 | [6 empty] | CH_A | CMP02 | CH_1 | 94.3 | 2.28 | 0.15
UPC219 | UPC219.24 | 2026-07-23 06:29 | TMTQ11 | FAB18 | 0.3485 | 0.2168 | 2.076e-11 | 1.124e-11 | 8.5441 | 8.6164 | 20 | 20 | 47.31 | 65.4 | 47.64 | 47.5 | 1141.14 | 1500.79 | CH_B | CMP02 | CH_1 | 92.88 | 1.66 | 0.37
UPC219 | UPC219.13 | 2026-07-23 07:14 | TMTQ11 | FAB18 | 0.3294 | 0.2254 | 1.425e-11 | 1.044e-11 | 8.9811 | 9.0966 | 20 | 20 | [6 empty] | CH_A | CMP01 | CH_1 | 92.16 | 2.27 | 0.27
UPC219 | UPC219.06 | 2026-07-23 09:07 | TMTQ11 | FAB18 | 0.3333 | 0.2227 | 1.057e-11 | 1.474e-11 | 8.9815 | 8.9823 | 20 | 20 | [6 empty] | CH_A | CMP01 | CH_1 | 92.09 | 1.92 | 1.25
UPC219 | UPC219.10 | 2026-07-23 09:19 | TMTQ11 | FAB18 | 0.329 | 0.226 | 1.551e-11 | 1.084e-11 | 8.996 | 8.2375 | 20 | 20 | 47.26 | 64.03 | 47.98 | 47.2 | 1185.08 | 1471.58 | CH_B | CMP02 | CH_3 | 96.44 | 0.66 | 0.1
UPC219 | UPC219.02 | 2026-07-23 11:43 | TMTQ11 | FAB18 | 0.3344 | 0.2184 | 1.085e-11 | 1.331e-11 | 9.1591 | 8.2823 | 20 | 20 | [6 empty] | CH_B | CMP02 | CH_1 | 96.88 | 0.6 | 0.1
UPC219 | UPC219.09 | 2026-07-23 11:51 | TMTQ11 | FAB18 | 0.3339 | 0.2255 | 1.489e-11 | 3.798e-11 | 9.3015 | 9.1301 | 20 | 20 | [6 empty] | CH_B | CMP02 | CH_1 | 95.05 | 0.54 | 1.08
UNW118 | UNW118.21 | 2026-07-23 12:01 | TMRX12 | FAB18 | 0.3394 | 0.2185 | 2.961e-11 | 1.769e-11 | 9.5332 | 8.9339 | 20 | 20 | 48.79 | 65.52 | 44.65 | 46.37 | 1129.24 | 1573.16 | CH_B | CMP01 | CH_1 | 95.82 | 1.27 | 0.1
UPC219 | UPC219.05 | 2026-07-23 13:00 | TMTQ11 | FAB18 | 0.3409 | 0.2213 | 7.235e-12 | 1.955e-11 | 8.6013 | 8.6349 | 20 | 20 | [6 empty] | CH_B | CMP02 | CH_1 | 93.99 | 0.76 | 0.62
UNW118 | UNW118.02 | 2026-07-23 13:10 | TMRX12 | FAB18 | 0.3303 | 0.2202 | 4.52e-11 | 1.136e-11 | 10.4879 | 9.1395 | 20 | 20 | [6 empty] | CH_B | CMP02 | CH_3 | 93.54 | 1.76 | 1.1
UPC219 | UPC219.01 | 2026-07-23 14:00 | TMTQ11 | FAB18 | 0.3414 | 0.2139 | 8.003e-12 | 1.302e-11 | 8.7201 | 8.5548 | 20 | 20 | 47.62 | 65.3 | 47.82 | 46.46 | 1151.89 | 1530.27 | CH_B | CMP02 | CH_2 | 96.47 | 0.2 | 0.14
UNW118 | UNW118.10 | 2026-07-23 14:23 | TMRX12 | FAB18 | 0.3458 | 0.2171 | 4.892e-11 | 9.528e-12 | 9.0487 | 8.4401 | 20 | 20 | 49.3 | 63.27 | 46.14 | 47.39 | 1109.22 | 1545.98 | CH_B | CMP01 | CH_2 | 93.66 | 2.19 | 0.65
UNW118 | UNW118.03 | 2026-07-23 16:26 | TMRX12 | FAB18 | 0.3324 | 0.2181 | 4.125e-11 | 9.029e-12 | 9.1305 | 8.817 | 20 | 20 | 50.1 | 64.47 | 44.45 | 46.47 | 1144.62 | 1531.09 | CH_B | CMP01 | CH_1 | 92.27 | 2.55 | 0.69
UPA131 | UPA131.24 | 2026-07-23 17:49 | TMRX12 | FAB18 | 0.3416 | 0.2223 | 1.256e-11 | 1.512e-11 | 9.0682 | 9.8995 | 20 | 20 | 47.48 | 63.27 | 45.73 | 44.27 | 1167.13 | 1531.26 | CH_A | CMP01 | CH_3 | 94.25 | 0.85 | 2.13
UNW114 | UNW114.07 | 2026-07-23 17:52 | TMRX12 | FAB18 | 0.3468 | 0.2264 | 2.812e-11 | 5.66e-12 | 9.4644 | 9.1894 | 20 | 20 | [6 empty] | CH_A | CMP02 | CH_1 | 93.62 | 1.62 | 0.88
UNW114 | UNW114.10 | 2026-07-23 18:16 | TMRX12 | FAB18 | 0.3435 | 0.2318 | 1.749e-11 | 2.48e-11 | 9.9975 | 9.2763 | 20 | 20 | 47.8 | 64.04 | 45.24 | 45.63 | 1126.63 | 1472.13 | CH_A | CMP01 | CH_3 | 94.36 | 1.79 | 1.38
UNW114 | UNW114.03 | 2026-07-23 20:42 | TMRX12 | FAB18 | 0.3388 | 0.2198 | 2.574e-11 | 1.35e-11 | 9.7807 | 8.946 | 20 | 20 | [6 empty] | CH_B | CMP02 | CH_2 | 93.4 | 1.94 | 1.32
UNW114 | UNW114.06 | 2026-07-23 21:02 | TMRX12 | FAB18 | 0.3449 | 0.2275 | 2.864e-11 | 8.524e-12 | 9.4804 | 8.9769 | 20 | 20 | 48.51 | 62.05 | 45.73 | 45.73 | 1117.96 | 1495.56 | CH_A | CMP01 | CH_3 | 94.29 | 2.03 | 0.69
UNW114 | UNW114.09 | 2026-07-23 21:51 | TMRX12 | FAB18 | 0.352 | 0.2243 | 1.46e-11 | 1.866e-11 | 9.3608 | 9.0788 | 20 | 20 | [6 empty] | CH_A | CMP01 | CH_2 | 93.95 | 1.63 | 0.66
UPM284 | UPM284.21 | 2026-07-23 21:57 | TMRF89 | FAB18 | 0.3502 | 0.2281 | 1.061e-11 | 1.244e-11 | 10.1491 | 8.9324 | 20 | 20 | 46.63 | 64.19 | 44.75 | 46.5 | 1141.88 | 1485.65 | CH_A | CMP01 | CH_2 | 94.77 | 0.36 | 1.24
UNW118 | UNW118.22 | 2026-07-23 22:12 | TMRX12 | FAB18 | 0.3308 | 0.2199 | 4.436e-11 | 1.015e-11 | 10.8439 | 8.8631 | 20 | 20 | [6 empty] | CH_A | CMP01 | CH_1 | 92.45 | 2.33 | 0.77
UNW118 | UNW118.07 | 2026-07-23 22:35 | TMRX12 | FAB18 | 0.3427 | 0.2156 | 7.171e-11 | 1.979e-11 | 9.7641 | 8.3813 | 20 | 20 | [6 empty] | CH_A | CMP02 | CH_1 | 93.48 | 2.38 | 0.1
UNW114 | UNW114.16 | 2026-07-23 22:40 | TMRX12 | FAB18 | 0.3505 | 0.2292 | 7.835e-12 | 2.068e-11 | 10.0186 | 9.2611 | 20 | 20 | [6 empty] | CH_B | CMP01 | CH_2 | 93.65 | 1.08 | 2.24
UPM284 | UPM284.19 | 2026-07-23 22:55 | TMRF89 | FAB18 | 0.339 | 0.2361 | 1.788e-11 | 1.682e-11 | 9.7614 | 9.8745 | 20 | 20 | 47.13 | 64.43 | 45.2 | 46.21 | 1163.92 | 1466.77 | CH_B | CMP01 | CH_1 | 93.9 | 1.76 | 1.86
UPM284 | UPM284.07 | 2026-07-23 22:56 | TMRF89 | FAB18 | 0.3486 | 0.2276 | 1.42e-11 | 1.517e-11 | 9.6439 | 9.5905 | 20 | 20 | 46.9 | 62.53 | 44.41 | 44.26 | 1153.01 | 1487.54 | CH_B | CMP01 | CH_2 | 94.51 | 0.63 | 1.99
UPM284 | UPM284.03 | 2026-07-23 23:43 | TMRF89 | FAB18 | 0.338 | 0.2364 | 1.606e-11 | 1.9e-11 | 9.4766 | 8.8461 | 20 | 20 | 47.03 | 63.72 | 45.13 | 46.3 | 1140.52 | 1438.88 | CH_B | CMP01 | CH_2 | 94.81 | 1.91 | 0.1
UNW118 | UNW118.06 | 2026-07-23 23:53 | TMRX12 | FAB18 | 0.3437 | 0.2187 | 5.49e-11 | 1.613e-11 | 10.0513 | 8.4516 | 20 | 20 | [6 empty] | CH_B | CMP02 | CH_3 | 94.71 | 1.86 | 0.1
UPA131 | UPA131.05 | 2026-07-24 00:29 | TMRX12 | FAB18 | 0.336 | 0.2237 | 1.81e-11 | 1.069e-11 | 9.4852 | 9.1297 | 20 | 20 | 47.63 | 63.79 | 47.06 | 45.29 | 1190.92 | 1542.77 | CH_A | CMP02 | CH_3 | 93.73 | 1.95 | 1.41
UPA131 | UPA131.13 | 2026-07-24 01:07 | TMRX12 | FAB18 | 0.3341 | 0.2226 | 3.358e-11 | 1.269e-11 | 9.8115 | 9.4622 | 20 | 20 | 47.76 | 64.68 | 46.26 | 44.42 | 1178.78 | 1503.36 | CH_A | CMP02 | CH_1 | 91.42 | 2.06 | 2.17
UNW118 | UNW118.24 | 2026-07-24 01:28 | TMRX12 | FAB18 | 0.3405 | 0.22 | 3.687e-11 | 1.186e-11 | 9.2641 | 8.9139 | 20 | 20 | [6 empty] | CH_B | CMP02 | CH_3 | 93.84 | 1.62 | 0.3
UPA131 | UPA131.03 | 2026-07-24 01:44 | TMRX12 | FAB18 | 0.3333 | 0.2288 | 1.417e-11 | 1.981e-11 | 9.319 | 9.4847 | 20 | 20 | [6 empty] | CH_A | CMP02 | CH_1 | 94.03 | 0.59 | 2.08
UNW114 | UNW114.15 | 2026-07-24 03:02 | TMRX12 | FAB18 | 0.3419 | 0.227 | 2.773e-11 | 1.66e-11 | 9.4632 | 8.1932 | 20 | 20 | [6 empty] | CH_B | CMP02 | CH_1 | 95.15 | 1.63 | 0.1
UNW118 | UNW118.15 | 2026-07-24 03:42 | TMRX12 | FAB18 | 0.3289 | 0.2195 | 3.216e-11 | 1.448e-11 | 10.4768 | 9.3587 | 20 | 20 | 48.43 | 63.68 | 44.95 | 45.57 | 1179.19 | 1550.08 | CH_A | CMP02 | CH_2 | 93.28 | 1.91 | 1.49
UNW114 | UNW114.20 | 2026-07-24 03:52 | TMRX12 | FAB18 | 0.3423 | 0.2246 | 3.468e-11 | 1.189e-11 | 10.1906 | 9.2663 | 20 | 20 | [6 empty] | CH_A | CMP02 | CH_2 | 92.48 | 1.64 | 2.4
UPA131 | UPA131.06 | 2026-07-24 04:10 | TMRX12 | FAB18 | 0.3434 | 0.2212 | 2.147e-11 | 2.632e-11 | 9.0143 | 9.1378 | 20 | 20 | 47.2 | 64.73 | 46.29 | 45.28 | 1160.68 | 1528.33 | CH_B | CMP01 | CH_1 | 93.51 | 1.81 | 1.19
UPA131 | UPA131.07 | 2026-07-24 04:48 | TMRX12 | FAB18 | 0.3296 | 0.2231 | 2.263e-11 | 9.593e-12 | 9.6704 | 9.398 | 20 | 20 | 48.33 | 63.79 | 46.63 | 43.87 | 1131.43 | 1531.63 | CH_A | CMP02 | CH_1 | 95.63 | 0.9 | 1.24
UNW118 | UNW118.05 | 2026-07-24 05:05 | TMRX12 | FAB18 | 0.3374 | 0.2196 | 4.692e-11 | 1.859e-11 | 10.2716 | 8.5551 | 20 | 20 | 48.31 | 63.92 | 46.11 | 47.56 | 1172.43 | 1538.08 | CH_B | CMP01 | CH_3 | 94.12 | 2.28 | 0.43
UNW118 | UNW118.09 | 2026-07-24 06:13 | TMRX12 | FAB18 | 0.3413 | 0.221 | 2.772e-11 | 1.186e-11 | 9.9763 | 8.3552 | 20 | 20 | 48.33 | 62.56 | 44.84 | 45.29 | 1151.63 | 1546.69 | CH_B | CMP02 | CH_3 | 96.08 | 1.78 | 0.1
UNW118 | UNW118.13 | 2026-07-24 06:25 | TMRX12 | FAB18 | 0.3504 | 0.2254 | 1.212e-11 | 1.443e-11 | 9.866 | 9.1537 | 20 | 20 | [6 empty] | CH_A | CMP01 | CH_3 | 94.41 | 0.2 | 1.85
UNW114 | UNW114.05 | 2026-07-24 06:46 | TMRX12 | FAB18 | 0.3525 | 0.2269 | 3.02e-11 | 7.465e-12 | 9.5572 | 9.3642 | 20 | 20 | [6 empty] | CH_B | CMP02 | CH_2 | 92 | 2.01 | 1.95
UPM284 | UPM284.06 | 2026-07-24 06:53 | TMRF89 | FAB18 | 0.3307 | 0.2269 | 1.945e-11 | 8.44e-12 | 9.7553 | 8.4771 | 20 | 20 | 47.63 | 62.92 | 43.88 | 46.78 | 1169.95 | 1477.79 | CH_B | CMP01 | CH_1 | 96.41 | 0.82 | 0.1
UPM284 | UPM284.14 | 2026-07-24 06:58 | TMRF89 | FAB18 | 0.3398 | 0.2344 | 9.787e-12 | 1.492e-11 | 10.4954 | 9.152 | 20 | 20 | 46.74 | 63.72 | 45.51 | 45.81 | 1149.51 | 1453.88 | CH_B | CMP01 | CH_3 | 94.7 | 0.2 | 1.46
UPM284 | UPM284.13 | 2026-07-24 07:33 | TMRF89 | FAB18 | 0.3444 | 0.2333 | 2.053e-11 | 1.889e-11 | 10.1741 | 9.3506 | 20 | 20 | 48.11 | 63.26 | 44.96 | 45.58 | 1151.49 | 1457.01 | CH_A | CMP01 | CH_3 | 94.04 | 1.19 | 1.75
UPM284 | UPM284.16 | 2026-07-24 08:30 | TMRF89 | FAB18 | 0.3553 | 0.2282 | 1.12e-11 | 9.559e-12 | 10.1118 | 9.2222 | 20 | 20 | 47.35 | 63.04 | 44.27 | 45.24 | 1129.79 | 1460.18 | CH_B | CMP01 | CH_2 | 94.12 | 0.8 | 2.12
UNW114 | UNW114.19 | 2026-07-24 08:33 | TMRX12 | FAB18 | 0.3548 | 0.2275 | 3.329e-11 | 4.176e-12 | 9.0791 | 9.6523 | 20 | 20 | 48.62 | 61.61 | 45.91 | 43.96 | 1109.25 | 1519.24 | CH_A | CMP02 | CH_1 | 90.8 | 2.4 | 1.76
UPM284 | UPM284.17 | 2026-07-24 08:40 | TMRF89 | FAB18 | 0.3439 | 0.2381 | 1.223e-11 | 2.987e-11 | 9.5669 | 8.4894 | 20 | 20 | 47.47 | 63.46 | 45.03 | 45.75 | 1159.06 | 1448.64 | CH_A | CMP02 | CH_1 | 94.94 | 0.76 | 0.1
UNW118 | UNW118.17 | 2026-07-24 08:56 | TMRX12 | FAB18 | 0.3408 | 0.2259 | 3.516e-11 | 1.421e-11 | 9.5441 | 9.02 | 20 | 20 | 47.82 | 64.06 | 45.16 | 44.66 | 1147.48 | 1506.28 | CH_B | CMP01 | CH_3 | 93.23 | 2.73 | 0.16
UPA131 | UPA131.10 | 2026-07-24 09:04 | TMRX12 | FAB18 | 0.333 | 0.227 | 3.088e-11 | 2.88e-11 | 8.5202 | 9.6269 | 20 | 20 | 47.69 | 64.71 | 47.13 | 44.69 | 1162.36 | 1513.36 | CH_A | CMP01 | CH_3 | 92.4 | 2.59 | 1.85
UNW118 | UNW118.04 | 2026-07-24 10:26 | TMRX12 | FAB18 | 0.3398 | 0.2193 | 4.714e-11 | 2.667e-11 | 8.9427 | 8.7167 | 20 | 20 | 49.41 | 64.83 | 46.59 | 46.81 | 1141.93 | 1522.1 | CH_A | CMP01 | CH_1 | 93.25 | 2.82 | 0.1
UNW118 | UNW118.08 | 2026-07-24 10:30 | TMRX12 | FAB18 | 0.3404 | 0.2099 | 2.109e-11 | 1.417e-11 | 9.1082 | 9.3211 | 20 | 20 | 49.02 | 64.82 | 46.15 | 46.28 | 1143.69 | 1580.76 | CH_B | CMP02 | CH_1 | 93.07 | 2.17 | 1.41
UPM284 | UPM284.18 | 2026-07-24 12:08 | TMRF89 | FAB18 | 0.3453 | 0.227 | 1.168e-11 | 1.057e-11 | 10.4598 | 9.6217 | 20 | 20 | [6 empty] | CH_A | CMP02 | CH_1 | 92.89 | 1.13 | 2.13
UNW114 | UNW114.02 | 2026-07-24 12:26 | TMRX12 | FAB18 | 0.3459 | 0.2333 | 3.149e-11 | 1.306e-11 | 10.817 | 9.0183 | 20 | 20 | [6 empty] | CH_B | CMP01 | CH_3 | 94.76 | 1.63 | 0.81
UNW118 | UNW118.20 | 2026-07-24 13:07 | TMRX12 | FAB18 | 0.3348 | 0.2088 | 2.818e-11 | 1.805e-11 | 9.916 | 8.8188 | 20 | 20 | 48.86 | 64.64 | 45.77 | 45.41 | 1154.25 | 1561.01 | CH_A | CMP02 | CH_1 | 94.15 | 2.11 | 0.29
UNW114 | UNW114.04 | 2026-07-24 13:15 | TMRX12 | FAB18 | 0.3423 | 0.2239 | 2.127e-11 | 1.385e-11 | 9.8493 | 9.7668 | 4.35 | 20 | 48.53 | 64.16 | 46.13 | 45.29 | 1117.68 | 1509.69 | CH_A | CMP01 | CH_1 | 92.12 | 2 | 2.68
UPM284 | UPM284.04 | 2026-07-24 13:52 | TMRF89 | FAB18 | 0.3448 | 0.2334 | 2.756e-11 | 1.298e-11 | 9.54 | 8.8013 | 20 | 20 | 47.42 | 64.13 | 47.1 | 47.12 | 1153.26 | 1460.65 | CH_B | CMP01 | CH_2 | 95.15 | 1.89 | 0.56
UPA131 | UPA131.23 | 2026-07-24 14:16 | TMRX12 | FAB18 | 0.3351 | 0.2312 | 1.982e-11 | 2.537e-11 | 9.4054 | 9.0333 | 20 | 20 | 47.47 | 65.06 | 46.62 | 44.9 | 1172.11 | 1488.54 | CH_B | CMP02 | CH_1 | 92.72 | 1.34 | 1.11
UPM284 | UPM284.15 | 2026-07-24 14:19 | TMRF89 | FAB18 | 0.341 | 0.2342 | 8.912e-12 | 6.069e-12 | 9.5797 | 8.4428 | 20 | 20 | 46.7 | 63.43 | 45.88 | 46.27 | 1158.8 | 1451.28 | CH_B | CMP01 | CH_1 | 95.19 | 0.2 | 0.47
UPA131 | UPA131.08 | 2026-07-24 14:39 | TMRX12 | FAB18 | 0.343 | 0.2174 | 2.074e-11 | 8.472e-12 | 8.948 | 9.7288 | 20 | 20 | [6 empty] | CH_B | CMP02 | CH_1 | 93.69 | 1.83 | 1.59
UNW114 | UNW114.14 | 2026-07-24 16:35 | TMRX12 | FAB18 | 0.3301 | 0.2252 | 2.156e-11 | 1.839e-11 | 9.8268 | 8.4018 | 20 | 20 | [6 empty] | CH_B | CMP01 | CH_3 | 95.83 | 1.71 | 0.1
UNW114 | UNW114.13 | 2026-07-24 17:02 | TMRX12 | FAB18 | 0.3445 | 0.2235 | 1.114e-11 | 2.57e-11 | 10.0717 | 8.3691 | 20 | 20 | [6 empty] | CH_B | CMP01 | CH_1 | 95.81 | 0.27 | 0.98
UPA131 | UPA131.09 | 2026-07-24 17:21 | TMRX12 | FAB18 | 0.3389 | 0.2204 | 7.593e-12 | 9.639e-12 | 9.2524 | 10.0549 | 20 | 20 | 47.12 | 63.64 | 46.42 | 45.22 | 1155.88 | 1537.59 | CH_B | CMP02 | CH_2 | 93.97 | 0.59 | 2.59
UPM284 | UPM284.22 | 2026-07-24 17:23 | TMRF89 | FAB18 | 0.3485 | 0.2316 | 1.461e-11 | 1.106e-11 | 9.7276 | 8.529 | 20 | 20 | [6 empty] | CH_B | CMP01 | CH_2 | 95.35 | 1.52 | 0.1
UNV119 | UNV119.22 | 2026-07-24 17:43 | TMRX12 | FAB18 | 0.3338 | 0.2195 | 2.852e-11 | 1.436e-11 | 8.7653 | 8.5778 | 20 | 20 | [6 empty] | CH_A | CMP01 | CH_2 | 95.74 | 1.75 | 0.18
UNV119 | UNV119.25 | 2026-07-24 17:52 | TMRX12 | FAB18 | 0.3294 | 0.2202 | 1.56e-11 | 1.355e-11 | 8.9124 | 8.5506 | 20 | 20 | 47.96 | 63.2 | 47.08 | 48.5 | 1193.62 | 1528.65 | CH_B | CMP02 | CH_3 | 95.43 | 1.62 | 0.1
UPA131 | UPA131.16 | 2026-07-24 18:01 | TMRX12 | FAB18 | 0.3319 | 0.2295 | 8.395e-12 | 1.128e-11 | 9.6364 | 8.8228 | 20 | 20 | [6 empty] | CH_A | CMP01 | CH_2 | 95.26 | 1.01 | 0.17
UPA131 | UPA131.02 | 2026-07-24 18:40 | TMRX12 | FAB18 | 0.3447 | 0.2225 | 2.79e-11 | 9.412e-12 | 9.5753 | 9.6604 | 20 | 20 | 47.31 | 63.69 | 46.95 | 44.88 | 1150.25 | 1515.33 | CH_B | CMP02 | CH_2 | 93.26 | 1.06 | 1.85
UNW114 | UNW114.12 | 2026-07-24 18:47 | TMRX12 | FAB18 | 0.3395 | 0.2325 | 2.164e-11 | 7.257e-12 | 9.7731 | 8.6433 | 20 | 20 | 47.85 | 62.03 | 46.14 | 45.89 | 1147.35 | 1468.53 | CH_B | CMP02 | CH_2 | 96.27 | 1.39 | 0.39
UNW114 | UNW114.21 | 2026-07-24 18:52 | TMRX12 | FAB18 | 0.3439 | 0.2194 | 2.648e-11 | 9.014e-12 | 10.1795 | 8.4032 | 20 | 20 | 47.23 | 63.77 | 45.2 | 47.5 | 1131.09 | 1510.25 | CH_A | CMP01 | CH_1 | 94.42 | 1.97 | 0.1
UPA131 | UPA131.19 | 2026-07-24 19:01 | TMRX12 | FAB18 | 0.3381 | 0.2242 | 1.509e-11 | 1.198e-11 | 9.3041 | 10.339 | 20 | 20 | 47.11 | 65.12 | 45.62 | 43.31 | 1158.66 | 1519.88 | CH_B | CMP01 | CH_3 | 92.29 | 1.65 | 3.33
UPA131 | UPA131.25 | 2026-07-24 20:07 | TMRX12 | FAB18 | 0.3405 | 0.2274 | 5.774e-12 | 1.496e-11 | 9.899 | 8.6226 | 20 | 20 | 46.87 | 63.06 | 46.28 | 46.56 | 1171.69 | 1504.53 | CH_A | CMP02 | CH_3 | 96.24 | 0.98 | 0.1
UNV119 | UNV119.19 | 2026-07-24 20:12 | TMRX12 | FAB18 | 0.3435 | 0.2245 | 2.312e-11 | 3.036e-11 | 8.4784 | 9.1419 | 20 | 20 | [6 empty] | CH_A | CMP01 | CH_3 | 95.51 | 0.66 | 0.58
UNV119 | UNV119.23 | 2026-07-24 20:52 | TMRX12 | FAB18 | 0.3359 | 0.2294 | 3.016e-11 | 2.184e-11 | 9.2716 | 8.064 | 20 | 20 | [6 empty] | CH_A | CMP02 | CH_2 | 95.11 | 1.83 | 0.1
UPM284 | UPM284.12 | 2026-07-24 21:49 | TMRF89 | FAB18 | 0.3397 | 0.2331 | 2.367e-11 | 1.738e-11 | 9.5225 | 9.2373 | 20 | 20 | 47.27 | 63.86 | 45.29 | 45.23 | 1148.45 | 1475.74 | CH_A | CMP02 | CH_2 | 92.81 | 1.98 | 1.16
UPA131 | UPA131.15 | 2026-07-24 22:36 | TMRX12 | FAB18 | 0.3381 | 0.2178 | 1.003e-11 | 1.903e-11 | 8.9531 | 8.9114 | 20 | 20 | 47.1 | 64 | 47.2 | 45.73 | 1153.54 | 1531.63 | CH_A | CMP02 | CH_3 | 93.21 | 1.41 | 1.32
UPM284 | UPM284.11 | 2026-07-24 23:20 | TMRF89 | FAB18 | 0.3494 | 0.2272 | 1.731e-11 | 3.318e-11 | 9.6815 | 9.8888 | 20 | 20 | 46.62 | 64.71 | 45.6 | 44.24 | 1127.83 | 1448.81 | CH_B | CMP02 | CH_1 | 92.06 | 2.16 | 2.51
UPM284 | UPM284.25 | 2026-07-24 23:38 | TMRF89 | FAB18 | 0.3521 | 0.2341 | 2.816e-11 | 1.21e-11 | 9.9822 | 9.5301 | 20 | 20 | 46.92 | 63.11 | 44.47 | 45.15 | 1117.35 | 1459.1 | CH_B | CMP02 | CH_3 | 94.44 | 1.33 | 1.23
UNV119 | UNV119.02 | 2026-07-25 00:47 | TMRX12 | FAB18 | 0.3329 | 0.2249 | 3.947e-11 | 1.014e-11 | 9.1969 | 8.7234 | 20 | 20 | 48.5 | 62.71 | 47.44 | 45.17 | 1152.39 | 1515.84 | CH_B | CMP02 | CH_1 | 92.42 | 1.93 | 0.74
UPM284 | UPM284.10 | 2026-07-25 00:56 | TMRF89 | FAB18 | 0.3591 | 0.2209 | 2.622e-11 | 5.607e-12 | 10.284 | 8.2412 | 20 | 20 | 46.72 | 63.14 | 43.99 | 47.42 | 1129.17 | 1529.5 | CH_B | CMP02 | CH_1 | 93.73 | 1.21 | 0.1
UNV119 | UNV119.20 | 2026-07-25 01:13 | TMRX12 | FAB18 | 0.3302 | 0.2205 | 5.28e-11 | 1.979e-11 | 9.2228 | 9.4315 | 20 | 20 | [6 empty] | CH_A | CMP01 | CH_1 | 91.63 | 2.8 | 1.76
UPM284 | UPM284.08 | 2026-07-25 01:15 | TMRF89 | FAB18 | 0.3585 | 0.2234 | 1.666e-11 | 2.002e-11 | 10.1154 | 9.2171 | 20 | 20 | [6 empty] | CH_B | CMP02 | CH_2 | 94.16 | 0.64 | 1.82
UNV119 | UNV119.11 | 2026-07-25 04:00 | TMRX12 | FAB18 | 0.3305 | 0.2286 | 1.851e-11 | 5.703e-12 | 9.6933 | 8.5234 | 20 | 20 | [6 empty] | CH_B | CMP01 | CH_2 | 92.66 | 1.98 | 1.07
UNV119 | UNV119.17 | 2026-07-25 04:50 | TMRX12 | FAB18 | 0.331 | 0.226 | 3.505e-11 | 1.753e-11 | 9.2623 | 9.039 | 20 | 20 | [6 empty] | CH_A | CMP02 | CH_2 | 91.89 | 2.47 | 1
UNV119 | UNV119.18 | 2026-07-25 05:39 | TMRX12 | FAB18 | 0.3395 | 0.2215 | 1.646e-11 | 1.509e-11 | 9.1277 | 8.2218 | 20 | 20 | [6 empty] | CH_B | CMP01 | CH_1 | 95.29 | 1.52 | 0.1
UNV119 | UNV119.13 | 2026-07-25 07:34 | TMRX12 | FAB18 | 0.3312 | 0.222 | 3.07e-11 | 1.615e-11 | 8.662 | 8.6211 | 20 | 20 | 49.16 | 62.24 | 47.78 | 46.62 | 1158.82 | 1537.21 | CH_B | CMP02 | CH_1 | 93.79 | 0.8 | 0.48
UNV119 | UNV119.04 | 2026-07-25 09:49 | TMRX12 | FAB18 | 0.334 | 0.2194 | 2.495e-11 | 1.237e-11 | 9.3243 | 9.0253 | 20 | 20 | 48.22 | 63.16 | 46.14 | 46.67 | 1175.1 | 1530.86 | CH_A | CMP02 | CH_3 | 93.95 | 1.34 | 1.33
UNV119 | UNV119.08 | 2026-07-25 12:26 | TMRX12 | FAB18 | 0.3336 | 0.2336 | 2.801e-11 | 1.137e-11 | 9.2835 | 9.0869 | 20 | 20 | [6 empty] | CH_B | CMP01 | CH_2 | 93.38 | 2.16 | 0.1
UNV119 | UNV119.03 | 2026-07-25 16:40 | TMRX12 | FAB18 | 0.3342 | 0.228 | 1.974e-11 | 1.584e-11 | 9.006 | 8.0605 | 20 | 20 | 48.43 | 63.73 | 46.48 | 47.31 | 1150.72 | 1496.74 | CH_B | CMP02 | CH_1 | 96.05 | 0.75 | 0.1
UNV119 | UNV119.24 | 2026-07-25 16:42 | TMRX12 | FAB18 | 0.3408 | 0.2167 | 1.64e-11 | 9.641e-12 | 9.2233 | 9.0337 | 20 | 20 | 47.33 | 63.22 | 46.96 | 46.01 | 1151.15 | 1546.58 | CH_A | CMP01 | CH_1 | 94.15 | 1.16 | 1.14
UNV119 | UNV119.10 | 2026-07-25 19:21 | TMRX12 | FAB18 | 0.3297 | 0.2312 | 2.613e-11 | 1.274e-11 | 9.0361 | 8.1798 | 20 | 20 | [6 empty] | CH_B | CMP02 | CH_2 | 95.08 | 1.67 | 0.1
UNV119 | UNV119.16 | 2026-07-25 20:03 | TMRX12 | FAB18 | 0.3372 | 0.2219 | 2.056e-11 | 1.023e-11 | 9.3456 | 9.3568 | 20 | 20 | [6 empty] | CH_A | CMP02 | CH_2 | 93.32 | 1.93 | 1.23
UNV119 | UNV119.14 | 2026-07-25 23:02 | TMRX12 | FAB18 | 0.3313 | 0.2222 | 3.321e-11 | 1.063e-11 | 9.1115 | 8.3776 | 20 | 20 | [6 empty] | CH_A | CMP02 | CH_1 | 93.3 | 2.09 | 0.31
UPM179 | UPM179.12 | 2026-07-27 03:53 | TMWF54 | FAB18 | 0.3405 | 0.2265 | 2.221e-11 | 1.15e-11 | 10.0564 | 9.6725 | 20 | 20 | [6 empty] | CH_B | CMP01 | CH_2 | 93.01 | 1.7 | 2.49
UPM179 | UPM179.23 | 2026-07-27 05:04 | TMWF54 | FAB18 | 0.3276 | 0.2288 | 2.271e-11 | 3.449e-12 | 9.1267 | 9.0029 | 20 | 20 | 48.76 | 62.21 | 46.35 | 45.97 | 1163.14 | 1485.08 | CH_A | CMP02 | CH_2 | 94.36 | 1.37 | 1
UPM179 | UPM179.03 | 2026-07-27 05:13 | TMWF54 | FAB18 | 0.3338 | 0.2302 | 4.513e-11 | 1.027e-11 | 10.033 | 8.4663 | 20 | 20 | [6 empty] | CH_A | CMP02 | CH_2 | 93.72 | 2.25 | 0.1
UPM179 | UPM179.01 | 2026-07-27 06:19 | TMWF54 | FAB18 | 0.332 | 0.2333 | 2.095e-11 | 2.027e-11 | 9.427 | 9.6645 | 20 | 20 | 48.24 | 63.27 | 46.33 | 45.78 | 1166.37 | 1475.84 | CH_A | CMP01 | CH_2 | 93.54 | 1.44 | 1.88
UPM179 | UPM179.18 | 2026-07-27 06:21 | TMWF54 | FAB18 | 0.3476 | 0.2375 | 2.322e-11 | 3.536e-12 | 9.4242 | 9.059 | 20 | 20 | 49.1 | 61.54 | 46.58 | 46.83 | 1129.1 | 1473.93 | CH_B | CMP02 | CH_1 | 91.81 | 1.97 | 1.12
UPM179 | UPM179.08 | 2026-07-27 09:44 | TMWF54 | FAB18 | 0.3501 | 0.2305 | 1.363e-11 | 2.081e-11 | 9.5834 | 8.4087 | 20 | 20 | 47.51 | 64.16 | 45.66 | 47.94 | 1153.17 | 1431.09 | CH_B | CMP02 | CH_1 | 96.14 | 1.01 | 0.5
UPA294 | UPA294.18 | 2026-07-27 10:07 | TMRF89 | FAB18 | 0.323 | 0.2333 | 3.26e-11 | 3.908e-11 | 9.3492 | 9.501 | 20 | 20 | 49.75 | 65.28 | 46.23 | 44.54 | 1177.64 | 1450.35 | CH_B | CMP02 | CH_1 | 89.67 | 2.44 | 2.38
UPM179 | UPM179.07 | 2026-07-27 10:09 | TMWF54 | FAB18 | 0.3472 | 0.2319 | 2.18e-11 | 1.165e-11 | 9.1182 | 9.251 | 20 | 20 | 48 | 63.62 | 47.67 | 47 | 1129.82 | 1476.48 | CH_B | CMP02 | CH_3 | 95.13 | 0.71 | 1.17
UPA294 | UPA294.23 | 2026-07-27 10:28 | TMRF89 | FAB18 | 0.3256 | 0.2304 | 4.75e-11 | 1.146e-11 | 8.9298 | 9.4629 | 20 | 20 | 47.99 | 63.31 | 47.24 | 43.87 | 1204.45 | 1485.43 | CH_B | CMP01 | CH_1 | 91.52 | 2.89 | 1.32
UPA294 | UPA294.14 | 2026-07-27 11:09 | TMRF89 | FAB18 | 0.3356 | 0.234 | 4.258e-11 | 3.285e-11 | 8.8444 | 10.0667 | 20 | 20 | [6 empty] | CH_B | CMP02 | CH_1 | 90.77 | 2.1 | 2.35
UPA294 | UPA294.07 | 2026-07-27 11:16 | TMRF89 | FAB18 | 0.3261 | 0.2267 | 5.268e-11 | 2.42e-11 | 8.9066 | 8.9078 | 20 | 20 | 48.74 | 64.62 | 47.35 | 45.53 | 1194.15 | 1478.16 | CH_B | CMP01 | CH_1 | 91.91 | 2.95 | 1.22
UPM179 | UPM179.16 | 2026-07-27 12:55 | TMWF54 | FAB18 | 0.3571 | 0.24 | 1.844e-11 | 6.032e-12 | 9.4948 | 9.5347 | 20 | 20 | [6 empty] | CH_B | CMP01 | CH_1 | 94.27 | 1.43 | 1.91
UPA294 | UPA294.01 | 2026-07-27 13:01 | TMRF89 | FAB18 | 0.3303 | 0.2334 | 2.625e-11 | 2.25e-11 | 9.9461 | 8.4784 | 20 | 20 | [6 empty] | CH_A | CMP02 | CH_2 | 94.36 | 2.15 | 0.25
UPM179 | UPM179.11 | 2026-07-27 13:27 | TMWF54 | FAB18 | 0.3456 | 0.241 | 1.217e-11 | 4.147e-12 | 9.3346 | 9.3287 | 20 | 20 | 49.2 | 61.87 | 46.37 | 46.28 | 1143.28 | 1444.98 | CH_A | CMP02 | CH_3 | 93.03 | 1.73 | 1.69
UPA294 | UPA294.08 | 2026-07-27 13:32 | TMRF89 | FAB18 | 0.3296 | 0.2243 | 1.269e-11 | 2.545e-11 | 9.3053 | 9.0448 | 20 | 20 | [6 empty] | CH_A | CMP01 | CH_2 | 94.1 | 0.76 | 1.19
UPM179 | UPM179.04 | 2026-07-27 13:51 | TMWF54 | FAB18 | 0.3408 | 0.2387 | 2.743e-11 | 8.629e-12 | 9.3671 | 9.4076 | 20 | 20 | [6 empty] | CH_B | CMP01 | CH_2 | 92.35 | 1.81 | 1.57
UPA162 | UPA162.15 | 2026-07-27 14:47 | TMWF54 | FAB18 | 0.3503 | 0.2272 | 3.245e-11 | 1.512e-11 | 9.1852 | 9.0922 | 20 | 20 | 48.19 | 64.2 | 47.24 | 46.07 | 1118.26 | 1502.42 | CH_A | CMP02 | CH_2 | 93.08 | 1.84 | 0.68
UPA162 | UPA162.05 | 2026-07-27 15:18 | TMWF54 | FAB18 | 0.3507 | 0.2365 | 1.213e-11 | 3.433e-11 | 10.335 | 8.9663 | 20 | 20 | 47.53 | 64.96 | 46.35 | 45.4 | 1140.83 | 1439.07 | CH_A | CMP01 | CH_3 | 93.59 | 1.09 | 0.66
UPA162 | UPA162.07 | 2026-07-27 16:04 | TMWF54 | FAB18 | 0.3492 | 0.2325 | 2.985e-11 | 2.429e-11 | 9.3001 | 8.601 | 20 | 20 | [6 empty] | CH_A | CMP01 | CH_1 | 95.83 | 1.05 | 0.38
UPA162 | UPA162.03 | 2026-07-27 16:07 | TMWF54 | FAB18 | 0.3554 | 0.2238 | 1.574e-11 | 5.164e-12 | 9.736 | 8.7733 | 20 | 20 | 47.79 | 63.57 | 47.96 | 45.74 | 1122.69 | 1539.74 | CH_B | CMP01 | CH_1 | 93.8 | 1.15 | 0.76
UPM179 | UPM179.10 | 2026-07-27 17:11 | TMWF54 | FAB18 | 0.3491 | 0.2339 | 1.669e-11 | 1.071e-11 | 9.9212 | 8.9866 | 20 | 20 | 47.68 | 61.62 | 46.22 | 46.95 | 1152.64 | 1485.08 | CH_B | CMP01 | CH_2 | 95.91 | 1.17 | 0.79
UPA162 | UPA162.25 | 2026-07-27 18:18 | TMWF54 | FAB18 | 0.3536 | 0.2316 | 2.01e-11 | 1.902e-11 | 9.2731 | 10.0197 | 20 | 20 | 48.81 | 64.4 | 46.2 | 44.61 | 1123.06 | 1494.83 | CH_A | CMP02 | CH_1 | 92.87 | 1.08 | 2.43
UNV314 | UNV314.18 | 2026-07-27 19:47 | TMRF89 | FAB18 | 0.3267 | 0.2255 | 6.459e-11 | 1.816e-11 | 9.6019 | 8.5333 | 20 | 20 | [6 empty] | CH_A | CMP01 | CH_3 | 94.07 | 2.49 | 0.78
UPM252 | UPM252.13 | 2026-07-27 20:45 | TMTQ11 | FAB18 | 0.3578 | 0.2168 | 1.612e-11 | 1.418e-11 | 9.7768 | 8.8717 | 20 | 20 | [6 empty] | CH_A | CMP01 | CH_3 | 96.84 | 0.5 | 0.57
UPM252 | UPM252.10 | 2026-07-27 20:53 | TMTQ11 | FAB18 | 0.3451 | 0.2209 | 1.879e-11 | 1.957e-11 | 9.7673 | 8.3419 | 20 | 20 | [6 empty] | CH_A | CMP01 | CH_3 | 93.57 | 2.1 | 0.1
UPM264 | UPM264.22 | 2026-07-27 21:26 | TMTQ11 | FAB18 | 0.3521 | 0.2282 | 1.183e-11 | 1.068e-11 | 9.4417 | 8.872 | 20 | 20 | 47.75 | 63.55 | 46.82 | 47.27 | 1111.06 | 1481.94 | CH_B | CMP01 | CH_3 | 94.71 | 1.19 | 0.63
UPA294 | UPA294.13 | 2026-07-27 21:42 | TMRF89 | FAB18 | 0.3319 | 0.2301 | 8.138e-11 | 2.783e-11 | 8.5331 | 9.2757 | 20 | 20 | [6 empty] | CH_A | CMP01 | CH_1 | 90.92 | 3.74 | 1.05
UPM264 | UPM264.18 | 2026-07-27 21:46 | TMTQ11 | FAB18 | 0.3545 | 0.2315 | 1.146e-11 | 1.117e-11 | 9.8602 | 8.3457 | 20 | 20 | 47.01 | 64.26 | 46.13 | 46.02 | 1112.9 | 1460.69 | CH_B | CMP01 | CH_3 | 97.15 | 0.5 | 0.1
UPM252 | UPM252.03 | 2026-07-27 22:08 | TMTQ11 | FAB18 | 0.3555 | 0.2205 | 6.343e-12 | 1.855e-11 | 10.0498 | 9.0017 | 20 | 20 | [6 empty] | CH_A | CMP01 | CH_3 | 96.52 | 0.2 | 0.75
UPM179 | UPM179.02 | 2026-07-27 22:20 | TMWF54 | FAB18 | 0.3303 | 0.2377 | 1.628e-11 | 9.026e-12 | 8.5072 | 8.5927 | 20 | 20 | [6 empty] | CH_A | CMP01 | CH_1 | 95.07 | 1.41 | 0.1
UPM252 | UPM252.04 | 2026-07-27 22:22 | TMTQ11 | FAB18 | 0.3495 | 0.2214 | 1.326e-11 | 1.512e-11 | 10.2838 | 9.5114 | 20 | 20 | 46.81 | 64.21 | 45.49 | 46.65 | 1115.65 | 1508.7 | CH_A | CMP02 | CH_2 | 94.65 | 0.25 | 2.13
UPM179 | UPM179.14 | 2026-07-27 22:26 | TMWF54 | FAB18 | 0.3415 | 0.2291 | 1.43e-11 | 6.169e-12 | 8.988 | 8.8103 | 20 | 20 | [6 empty] | CH_A | CMP01 | CH_2 | 94.99 | 1.26 | 0.19
UNV314 | UNV314.09 | 2026-07-27 22:26 | TMRF89 | FAB18 | 0.3315 | 0.2287 | 4.004e-11 | 7.717e-12 | 10.6979 | 9.8065 | 11.27 | 20 | [6 empty] | CH_A | CMP02 | CH_2 | 93.13 | 1.78 | 2.09
UPA294 | UPA294.04 | 2026-07-27 22:32 | TMRF89 | FAB18 | 0.3234 | 0.2329 | 3.851e-11 | 1.874e-11 | 9.0167 | 9.7557 | 20 | 20 | [6 empty] | CH_B | CMP02 | CH_2 | 92.4 | 1.93 | 2.44
UPM252 | UPM252.17 | 2026-07-27 22:34 | TMTQ11 | FAB18 | 0.3582 | 0.2172 | 1.722e-11 | 1.882e-11 | 8.849 | 8.616 | 20 | 20 | [6 empty] | CH_A | CMP01 | CH_3 | 95.65 | 1.45 | 0.3
UNV314 | UNV314.21 | 2026-07-27 22:43 | TMRF89 | FAB18 | 0.333 | 0.2286 | 2.242e-11 | 2.068e-11 | 10.1109 | 9.3265 | 20 | 20 | [6 empty] | CH_A | CMP01 | CH_3 | 92.19 | 1.6 | 1.69
UPM252 | UPM252.15 | 2026-07-27 23:14 | TMTQ11 | FAB18 | 0.3518 | 0.2192 | 1.304e-11 | 3.258e-11 | 9.5917 | 8.9989 | 20 | 20 | 47.69 | 64.83 | 45.26 | 45.85 | 1093.25 | 1531.71 | CH_B | CMP01 | CH_3 | 93.47 | 1.98 | 1.31
UPA294 | UPA294.09 | 2026-07-27 23:15 | TMRF89 | FAB18 | 0.3247 | 0.2275 | 5.522e-11 | 1.51e-11 | 9.2449 | 9.4648 | 20 | 20 | [6 empty] | CH_A | CMP01 | CH_1 | 93.66 | 2.75 | 1.03
UPM252 | UPM252.08 | 2026-07-27 23:18 | TMTQ11 | FAB18 | 0.355 | 0.2205 | 1.592e-11 | 1.507e-11 | 9.8124 | 8.5002 | 20 | 20 | [6 empty] | CH_B | CMP01 | CH_1 | 95.25 | 0.61 | 0.1
UPM179 | UPM179.24 | 2026-07-27 23:28 | TMWF54 | FAB18 | 0.3391 | 0.2373 | 1.434e-11 | 5.158e-12 | 9.8851 | 8.8842 | 20 | 20 | [6 empty] | CH_A | CMP01 | CH_3 | 94.1 | 1.63 | 0.39
UPM264 | UPM264.15 | 2026-07-27 23:33 | TMTQ11 | FAB18 | 0.3427 | 0.2316 | 1.365e-11 | 2.479e-11 | 9.4414 | 8.4778 | 20 | 20 | [6 empty] | CH_B | CMP02 | CH_2 | 95.21 | 0.44 | 0.68
UPM264 | UPM264.25 | 2026-07-28 00:41 | TMTQ11 | FAB18 | 0.3407 | 0.2229 | 5.288e-12 | 9.54e-12 | 9.3566 | 8.9408 | 20 | 20 | 45.77 | 64.12 | 45.03 | 46.23 | 1131.33 | 1486.41 | CH_B | CMP02 | CH_3 | 95.26 | 0.24 | 0.82
UPM179 | UPM179.09 | 2026-07-28 00:45 | TMWF54 | FAB18 | 0.3447 | 0.2295 | 5.131e-11 | 1.508e-11 | 9.7451 | 8.6025 | 20 | 20 | [6 empty] | CH_B | CMP01 | CH_1 | 94.53 | 1.75 | 0.53
UNV314 | UNV314.14 | 2026-07-28 01:13 | TMRF89 | FAB18 | 0.3323 | 0.2313 | 5.164e-11 | 1.783e-11 | 10.8156 | 9.9486 | 20 | 20 | [6 empty] | CH_A | CMP01 | CH_1 | 91.46 | 1.96 | 3.18
UPA294 | UPA294.21 | 2026-07-28 01:29 | TMRF89 | FAB18 | 0.3264 | 0.234 | 1.239e-11 | 1.264e-11 | 8.6587 | 9.3542 | 20 | 20 | 48.22 | 64.44 | 47.72 | 44.07 | 1181.24 | 1479.15 | CH_B | CMP02 | CH_2 | 95.21 | 1.66 | 1.39
UPM264 | UPM264.21 | 2026-07-28 01:35 | TMTQ11 | FAB18 | 0.3579 | 0.2235 | 1.464e-11 | 2.107e-11 | 8.9114 | 8.0838 | 20 | 20 | 47.12 | 64.69 | 46.74 | 47.57 | 1112.44 | 1476.3 | CH_B | CMP02 | CH_1 | 96.74 | 0.89 | 0.1
UNV314 | UNV314.13 | 2026-07-28 01:43 | TMRF89 | FAB18 | 0.3248 | 0.2275 | 2.815e-11 | 2.406e-11 | 9.8244 | 9.2942 | 20 | 20 | 49.19 | 64.36 | 44.99 | 45.22 | 1193.82 | 1499.42 | CH_B | CMP01 | CH_1 | 94.4 | 1.47 | 1.6
UPA294 | UPA294.05 | 2026-07-28 01:57 | TMRF89 | FAB18 | 0.3233 | 0.2282 | 4.465e-11 | 2.208e-11 | 9.2199 | 9.2146 | 20 | 20 | [6 empty] | CH_A | CMP01 | CH_2 | 93.12 | 1.95 | 1.2
UPA294 | UPA294.12 | 2026-07-28 02:01 | TMRF89 | FAB18 | 0.334 | 0.2263 | 5.078e-11 | 1.886e-11 | 9.1074 | 9.7652 | 20 | 20 | 49.55 | 65.2 | 46.65 | 45.7 | 1182.18 | 1489 | CH_B | CMP01 | CH_2 | 90.63 | 2.2 | 2.7
UPA294 | UPA294.25 | 2026-07-28 02:06 | TMRF89 | FAB18 | 0.3311 | 0.2306 | 2.18e-11 | 3.18e-11 | 8.7144 | 9.443 | 20 | 20 | 49.68 | 64.56 | 47.08 | 44.55 | 1167.23 | 1475.6 | CH_B | CMP02 | CH_3 | 92.36 | 2.26 | 2.01
UPM264 | UPM264.06 | 2026-07-28 02:38 | TMTQ11 | FAB18 | 0.36 | 0.2321 | 1.321e-11 | 8.995e-12 | 9.2274 | 8.4588 | 20 | 20 | 47.62 | 63.41 | 45.58 | 47.3 | 1115.67 | 1450.58 | CH_B | CMP01 | CH_3 | 95.72 | 0.49 | 0.51
UNV314 | UNV314.01 | 2026-07-28 03:05 | TMRF89 | FAB18 | 0.32 | 0.2299 | 3.412e-11 | 3.947e-11 | 10.6816 | 9.4634 | 20 | 20 | [6 empty] | CH_A | CMP01 | CH_2 | 92.51 | 1.36 | 1.73
UPA294 | UPA294.06 | 2026-07-28 03:18 | TMRF89 | FAB18 | 0.3308 | 0.2287 | 2.398e-11 | 1.691e-11 | 8.8564 | 8.7613 | 20 | 20 | 48.52 | 64.22 | 46.88 | 46.52 | 1167.56 | 1501.33 | CH_B | CMP02 | CH_3 | 94.42 | 1.92 | 0.44
UNV314 | UNV314.10 | 2026-07-28 03:51 | TMRF89 | FAB18 | 0.327 | 0.2323 | 5.417e-11 | 8.543e-12 | 10.2104 | 9.5054 | 20 | 20 | [6 empty] | CH_B | CMP01 | CH_2 | 92.72 | 1.63 | 1.63
UPA162 | UPA162.17 | 2026-07-28 04:02 | TMWF54 | FAB18 | 0.3469 | 0.2241 | 4.615e-11 | 1.11e-11 | 9.1556 | 8.866 | 20 | 20 | 48.82 | 63.93 | 46.65 | 46.49 | 1129.5 | 1495.82 | CH_A | CMP01 | CH_3 | 93.47 | 2.08 | 0.6
UNV314 | UNV314.24 | 2026-07-28 04:06 | TMRF89 | FAB18 | 0.3352 | 0.2229 | 3.395e-11 | 1.994e-11 | 10.2373 | 9.6033 | 20 | 20 | 49.78 | 64.27 | 44.66 | 45.16 | 1151.4 | 1520.25 | CH_B | CMP01 | CH_3 | 93.77 | 2.53 | 1.26
UPA162 | UPA162.19 | 2026-07-28 04:15 | TMWF54 | FAB18 | 0.352 | 0.2287 | 2.148e-11 | 2.555e-11 | 10.0155 | 8.7614 | 20 | 20 | [6 empty] | CH_B | CMP02 | CH_3 | 93.99 | 1.53 | 0.73
UPM252 | UPM252.09 | 2026-07-28 04:17 | TMTQ11 | FAB18 | 0.3646 | 0.2209 | 1.909e-11 | 8.16e-12 | 9.867 | 9.2005 | 20 | 20 | 46.58 | 63.67 | 45.83 | 45.78 | 1100.69 | 1537.19 | CH_A | CMP01 | CH_2 | 93.54 | 1.18 | 1.62
UPM264 | UPM264.19 | 2026-07-28 04:20 | TMTQ11 | FAB18 | 0.3489 | 0.236 | 7.68e-12 | 1.342e-11 | 10.2028 | 9.4617 | 20 | 20 | 46.95 | 63.37 | 44.74 | 46.55 | 1133.28 | 1428.82 | CH_B | CMP02 | CH_1 | 95.51 | 0.2 | 1.7
UPA162 | UPA162.06 | 2026-07-28 04:58 | TMWF54 | FAB18 | 0.3487 | 0.2367 | 2.341e-11 | 1.868e-11 | 9.2651 | 9.0647 | 20 | 20 | 48.3 | 63 | 45.58 | 46.36 | 1119.19 | 1490.81 | CH_A | CMP01 | CH_3 | 95.3 | 1.16 | 0.87
UPA162 | UPA162.11 | 2026-07-28 05:38 | TMWF54 | FAB18 | 0.3549 | 0.2323 | 2.217e-11 | 1.978e-11 | 9.2188 | 9.9779 | 20 | 20 | [6 empty] | CH_B | CMP01 | CH_3 | 93.7 | 1.27 | 2.54
UNV314 | UNV314.17 | 2026-07-28 06:01 | TMRF89 | FAB18 | 0.3263 | 0.226 | 3.705e-11 | 2.449e-11 | 10.4563 | 9.5928 | 20 | 20 | 48.84 | 63.35 | 44.94 | 45.34 | 1186.27 | 1526.26 | CH_B | CMP01 | CH_1 | 91.29 | 2.12 | 2
UPA162 | UPA162.21 | 2026-07-28 06:36 | TMWF54 | FAB18 | 0.3423 | 0.2274 | 1.535e-11 | 2.844e-11 | 8.8027 | 9.5311 | 20 | 20 | 47.58 | 63.81 | 47.16 | 46.52 | 1150.96 | 1509.99 | CH_B | CMP01 | CH_2 | 91.05 | 1.82 | 1.95
UPA294 | UPA294.15 | 2026-07-28 06:47 | TMRF89 | FAB18 | 0.3238 | 0.2235 | 3.361e-11 | 1.632e-11 | 9.2786 | 9.0597 | 20 | 20 | 48.84 | 64.54 | 47.54 | 45.55 | 1195.05 | 1517.35 | CH_A | CMP02 | CH_1 | 91.71 | 2.43 | 1.79
UPM179 | UPM179.17 | 2026-07-28 06:55 | TMWF54 | FAB18 | 0.3488 | 0.2403 | 2.441e-11 | 3.302e-12 | 9.79 | 8.8121 | 20 | 20 | [6 empty] | CH_B | CMP02 | CH_3 | 93.56 | 1.37 | 0.31
UPM264 | UPM264.08 | 2026-07-28 06:56 | TMTQ11 | FAB18 | 0.3556 | 0.2297 | 8.933e-12 | 1.356e-11 | 9.2205 | 7.9567 | 20 | 20 | 47.22 | 63.03 | 46.38 | 47.8 | 1106.41 | 1447.64 | CH_B | CMP01 | CH_1 | 97.14 | 0.33 | 0.1
UPA162 | UPA162.23 | 2026-07-28 07:25 | TMWF54 | FAB18 | 0.3317 | 0.2321 | 4.033e-11 | 2.213e-11 | 9.1886 | 9.683 | 20 | 20 | [6 empty] | CH_B | CMP02 | CH_3 | 90.57 | 2.47 | 2.34
UPA294 | UPA294.10 | 2026-07-28 07:35 | TMRF89 | FAB18 | 0.3257 | 0.2346 | 3.723e-11 | 1.51e-11 | 9.8496 | 8.8565 | 20 | 20 | 48.59 | 64.18 | 45.16 | 45.18 | 1206.02 | 1451.83 | CH_A | CMP01 | CH_3 | 93.01 | 1.16 | 0.77
UNV314 | UNV314.20 | 2026-07-28 07:35 | TMRF89 | FAB18 | 0.3281 | 0.2241 | 4.871e-11 | 1.854e-11 | 10.0484 | 8.7705 | 20 | 20 | 50.5 | 62.92 | 45.41 | 45.22 | 1176.88 | 1501.43 | CH_B | CMP01 | CH_2 | 92.62 | 2.09 | 0.5
UPM264 | UPM264.13 | 2026-07-28 08:31 | TMTQ11 | FAB18 | 0.3572 | 0.2244 | 1.112e-11 | 1.664e-11 | 9.7012 | 9.1593 | 20 | 20 | 46.24 | 62.94 | 45.32 | 46.32 | 1103.46 | 1480.35 | CH_B | CMP01 | CH_2 | 95.71 | 0.74 | 0.8
UPA162 | UPA162.22 | 2026-07-28 08:53 | TMWF54 | FAB18 | 0.3518 | 0.2237 | 1.051e-11 | 1.136e-11 | 8.9722 | 9.0652 | 20 | 20 | 48.08 | 64.18 | 47.21 | 45.77 | 1099.05 | 1509.55 | CH_B | CMP01 | CH_3 | 94.51 | 0.3 | 0.83
UPA162 | UPA162.01 | 2026-07-28 09:03 | TMWF54 | FAB18 | 0.3508 | 0.2294 | 3.26e-11 | 2.087e-11 | 9.1582 | 9.1203 | 20 | 20 | 48.18 | 64.89 | 47.93 | 45.39 | 1111.6 | 1493.81 | CH_A | CMP01 | CH_3 | 93.71 | 1.43 | 1.44
UPM264 | UPM264.14 | 2026-07-28 09:31 | TMTQ11 | FAB18 | 0.3449 | 0.2304 | 3.576e-11 | 3.081e-11 | 9.7645 | 9.2641 | 20 | 20 | [6 empty] | CH_B | CMP01 | CH_3 | 91.48 | 2.19 | 1.98
UPM252 | UPM252.22 | 2026-07-28 09:36 | TMTQ11 | FAB18 | 0.3512 | 0.2145 | 5.469e-12 | 1.484e-11 | 9.4732 | 8.6843 | 20 | 20 | [6 empty] | CH_B | CMP02 | CH_2 | 96.62 | 0.2 | 0.19
UPA294 | UPA294.03 | 2026-07-28 10:58 | TMRF89 | FAB18 | 0.3343 | 0.2371 | 2.358e-11 | 1.821e-11 | 8.907 | 9.4552 | 20 | 20 | 48.64 | 64.48 | 46.53 | 44.79 | 1190.58 | 1431.69 | CH_A | CMP02 | CH_3 | 93.44 | 1.16 | 1.88
UPM264 | UPM264.05 | 2026-07-28 11:06 | TMTQ11 | FAB18 | 0.3492 | 0.2386 | 1.534e-11 | 1.347e-11 | 9.7088 | 9.1536 | 20 | 20 | 46.72 | 63.12 | 45.53 | 46.48 | 1110.37 | 1433.19 | CH_B | CMP01 | CH_3 | 94.65 | 0.88 | 1.42
UPM252 | UPM252.05 | 2026-07-28 11:17 | TMTQ11 | FAB18 | 0.3505 | 0.2226 | 2.549e-11 | 7.936e-12 | 9.8765 | 8.6053 | 20 | 20 | [6 empty] | CH_B | CMP02 | CH_3 | 93.65 | 1.73 | 0.74
UPM264 | UPM264.03 | 2026-07-28 11:56 | TMTQ11 | FAB18 | 0.3445 | 0.2338 | 3.657e-11 | 1.253e-11 | 9.946 | 8.9796 | 20 | 20 | [6 empty] | CH_A | CMP01 | CH_2 | 94.19 | 1.36 | 1.03
UPA294 | UPA294.17 | 2026-07-28 11:59 | TMRF89 | FAB18 | 0.3221 | 0.2252 | 4.789e-11 | 2.365e-11 | 8.769 | 8.8521 | 20 | 20 | 50.32 | 64.45 | 47.09 | 46.32 | 1205.52 | 1528.21 | CH_A | CMP02 | CH_2 | 91.88 | 2.83 | 0.91
UPM252 | UPM252.18 | 2026-07-28 12:16 | TMTQ11 | FAB18 | 0.3501 | 0.2276 | 1.979e-11 | 1.505e-11 | 9.3806 | 8.588 | 20 | 20 | 47.75 | 63.71 | 46.33 | 46.01 | 1109.64 | 1522.08 | CH_B | CMP01 | CH_2 | 93.88 | 1.29 | 0.67
UPA294 | UPA294.02 | 2026-07-28 12:32 | TMRF89 | FAB18 | 0.3305 | 0.2276 | 4.853e-11 | 2.296e-11 | 8.9752 | 9.3929 | 20 | 20 | [6 empty] | CH_B | CMP02 | CH_1 | 92.87 | 2.17 | 1.12
UNV314 | UNV314.06 | 2026-07-28 12:52 | TMRF89 | FAB18 | 0.3234 | 0.2252 | 8.385e-11 | 1.418e-11 | 10.4101 | 9.8975 | 20 | 20 | [6 empty] | CH_B | CMP02 | CH_3 | 91.46 | 2.64 | 2.42
UPA162 | UPA162.13 | 2026-07-28 13:07 | TMWF54 | FAB18 | 0.3438 | 0.2275 | 2.101e-11 | 1.012e-11 | 9.3919 | 9.2185 | 20 | 20 | 48.35 | 64.29 | 47.15 | 45.77 | 1127.46 | 1500.06 | CH_A | CMP02 | CH_1 | 94.97 | 1.17 | 0.6
UPM264 | UPM264.20 | 2026-07-28 13:19 | TMTQ11 | FAB18 | 0.3504 | 0.2208 | 1.656e-11 | 1.601e-11 | 10.292 | 8.3932 | 20 | 20 | 46.5 | 64.96 | 45.28 | 47.17 | 1118.86 | 1510.66 | CH_A | CMP02 | CH_2 | 95.61 | 0.79 | 0.1
UPM252 | UPM252.07 | 2026-07-28 14:21 | TMTQ11 | FAB18 | 0.3512 | 0.2213 | 2.152e-11 | 2.017e-11 | 8.9062 | 8.1202 | 20 | 20 | 47.83 | 64.53 | 46.82 | 46.44 | 1115.42 | 1511.99 | CH_B | CMP01 | CH_2 | 93.71 | 2.09 | 0.1
UPA294 | UPA294.11 | 2026-07-28 14:46 | TMRF89 | FAB18 | 0.3323 | 0.23 | 3.265e-11 | 2.943e-11 | 9.0785 | 8.7019 | 20 | 20 | 48.38 | 64.93 | 46.65 | 46.04 | 1184.92 | 1470.1 | CH_A | CMP02 | CH_2 | 94.27 | 2.02 | 0.1
UPA294 | UPA294.24 | 2026-07-28 14:51 | TMRF89 | FAB18 | 0.3277 | 0.2333 | 2.199e-11 | 1.649e-11 | 9.1408 | 9.2531 | 20 | 20 | 47.86 | 63.59 | 46.8 | 45.51 | 1175.87 | 1455.62 | CH_B | CMP02 | CH_3 | 93.2 | 1.49 | 1.57
UNV314 | UNV314.22 | 2026-07-28 15:14 | TMRF89 | FAB18 | 0.3371 | 0.2226 | 1.356e-11 | 1.336e-11 | 9.6102 | 9.1708 | 20 | 20 | 48.44 | 64.36 | 44.9 | 44.85 | 1159.73 | 1506.24 | CH_A | CMP02 | CH_3 | 93.32 | 1.57 | 1.64
UNV314 | UNV314.02 | 2026-07-28 16:29 | TMRF89 | FAB18 | 0.3194 | 0.2278 | 5.154e-11 | 1.845e-11 | 9.9985 | 9.8666 | 20 | 20 | 49.56 | 63.44 | 44.25 | 43.89 | 1184.78 | 1479.09 | CH_B | CMP01 | CH_1 | 92.33 | 2 | 2.23
UPM252 | UPM252.02 | 2026-07-28 16:31 | TMTQ11 | FAB18 | 0.3486 | 0.2166 | 1.86e-11 | 7.614e-12 | 10.6033 | 8.3923 | 20 | 20 | [6 empty] | CH_A | CMP02 | CH_3 | 95.24 | 1.69 | 0.1
UPM252 | UPM252.19 | 2026-07-28 16:43 | TMTQ11 | FAB18 | 0.3592 | 0.2227 | 8.08e-12 | 1.23e-11 | 9.8067 | 9.3109 | 20 | 20 | [6 empty] | CH_A | CMP02 | CH_2 | 96.03 | 0.6 | 1.37
UPA162 | UPA162.10 | 2026-07-28 16:57 | TMWF54 | FAB18 | 0.3477 | 0.2372 | 1.728e-11 | 1.822e-11 | 8.6551 | 8.7394 | 20 | 20 | 47.67 | 63.26 | 48.22 | 46.41 | 1139.65 | 1463.95 | CH_B | CMP02 | CH_2 | 94.73 | 0.87 | 0.44
UPM252 | UPM252.11 | 2026-07-28 17:51 | TMTQ11 | FAB18 | 0.3422 | 0.2157 | 2.771e-11 | 7.062e-11 | 9.1779 | 8.6318 | 10.56 | 20 | [6 empty] | CH_A | CMP01 | CH_2 | 93.49 | 2.14 | 0.43
UPM252 | UPM252.23 | 2026-07-28 18:06 | TMTQ11 | FAB18 | 0.3494 | 0.2171 | 2.434e-11 | 8.23e-12 | 9.3864 | 8.7342 | 20 | 20 | 48.47 | 62.9 | 45.28 | 46.33 | 1083.64 | 1510.59 | CH_A | CMP02 | CH_1 | 95.69 | 0.9 | 0.68
UPA162 | UPA162.12 | 2026-07-28 18:14 | TMWF54 | FAB18 | 0.3391 | 0.2354 | 4.156e-11 | 1.058e-11 | 8.6677 | 8.9596 | 20 | 20 | [6 empty] | CH_B | CMP01 | CH_3 | 91.79 | 2.47 | 0.71
UPM264 | UPM264.01 | 2026-07-28 19:00 | TMTQ11 | FAB18 | 0.3445 | 0.2286 | 2.794e-11 | 8.939e-12 | 9.8295 | 8.43 | 20 | 20 | 47.95 | 62.88 | 45.68 | 46.86 | 1117.58 | 1467.01 | CH_B | CMP01 | CH_3 | 96 | 1.33 | 0.1
UPA162 | UPA162.02 | 2026-07-28 19:03 | TMWF54 | FAB18 | 0.3635 | 0.2293 | 1.34e-11 | 1.773e-11 | 9.0766 | 8.8281 | 20 | 20 | 47.37 | 62.99 | 48.25 | 46.1 | 1108.91 | 1474.51 | CH_A | CMP02 | CH_1 | 93.96 | 1.27 | 0.48
UPA162 | UPA162.18 | 2026-07-28 19:28 | TMWF54 | FAB18 | 0.3522 | 0.2288 | 8.393e-12 | 1.361e-11 | 8.978 | 9.2642 | 20 | 20 | 46.43 | 63.74 | 47.29 | 46.37 | 1111.73 | 1491.17 | CH_B | CMP02 | CH_2 | 93.29 | 1.3 | 1.71
UPM264 | UPM264.12 | 2026-07-28 19:59 | TMTQ11 | FAB18 | 0.3544 | 0.2313 | 1.733e-11 | 2.137e-11 | 10.6532 | 9.6164 | 20 | 20 | 46.57 | 64.24 | 43.75 | 44.79 | 1121.42 | 1462.21 | CH_A | CMP01 | CH_1 | 92.88 | 1.59 | 1.78
UNV314 | UNV314.12 | 2026-07-28 20:11 | TMRF89 | FAB18 | 0.3293 | 0.2328 | 3.854e-11 | 1.58e-11 | 9.3446 | 9.6306 | 20 | 20 | 50.31 | 63.32 | 46.05 | 43.74 | 1178.2 | 1470.52 | CH_B | CMP02 | CH_3 | 91.26 | 1.78 | 2.56
UNV314 | UNV314.03 | 2026-07-28 20:11 | TMRF89 | FAB18 | 0.3195 | 0.2238 | 3.657e-11 | 2.125e-11 | 9.7744 | 9.8811 | 20 | 20 | 49.53 | 65.04 | 44.52 | 44.36 | 1184.79 | 1526.74 | CH_A | CMP02 | CH_3 | 91.48 | 2.01 | 2.27
UNV314 | UNV314.05 | 2026-07-28 20:20 | TMRF89 | FAB18 | 0.3253 | 0.229 | 5.962e-11 | 2.024e-11 | 10.2918 | 9.2484 | 20 | 20 | 49.96 | 64.92 | 45.53 | 44.36 | 1185.95 | 1470.26 | CH_B | CMP01 | CH_3 | 92.26 | 2.31 | 1.91
UPM264 | UPM264.23 | 2026-07-28 20:45 | TMTQ11 | FAB18 | 0.337 | 0.2348 | 2.053e-11 | 1.507e-11 | 9.479 | 7.9102 | 20 | 20 | [6 empty] | CH_B | CMP02 | CH_2 | 96.35 | 0.89 | 0.1
UPM264 | UPM264.10 | 2026-07-28 20:49 | TMTQ11 | FAB18 | 0.3463 | 0.229 | 1.083e-11 | 2.585e-11 | 9.5169 | 9.0213 | 20 | 20 | 46.94 | 64.75 | 46.21 | 46.32 | 1124.58 | 1470.87 | CH_B | CMP01 | CH_2 | 96.44 | 0.31 | 0.72
UNV314 | UNV314.15 | 2026-07-28 21:39 | TMRF89 | FAB18 | 0.3303 | 0.2288 | 2.783e-11 | 1.169e-11 | 11.0608 | 9.6344 | 20 | 20 | 49.26 | 63.75 | 43.7 | 44.74 | 1166.78 | 1477.96 | CH_B | CMP02 | CH_1 | 92.39 | 1.78 | 2.17
UNV314 | UNV314.08 | 2026-07-28 22:16 | TMRF89 | FAB18 | 0.3318 | 0.2276 | 3.293e-11 | 7.015e-12 | 9.9886 | 9.7143 | 20 | 20 | 49.4 | 63.13 | 45.04 | 43.32 | 1177.95 | 1496.72 | CH_A | CMP02 | CH_3 | 90.75 | 2.19 | 2.3
UPM264 | UPM264.11 | 2026-07-28 22:23 | TMTQ11 | FAB18 | 0.3493 | 0.223 | 9.648e-12 | 1.992e-11 | 9.1589 | 8.3768 | 20 | 20 | [6 empty] | CH_A | CMP01 | CH_1 | 95.5 | 0.2 | 0.1
UPM264 | UPM264.04 | 2026-07-28 23:17 | TMTQ11 | FAB18 | 0.3516 | 0.2246 | 9.566e-12 | 1.254e-11 | 9.4998 | 8.5606 | 20 | 20 | [6 empty] | CH_B | CMP01 | CH_2 | 94.74 | 0.7 | 1.08
UPC231 | UPC231.02 | 2026-07-29 02:04 | TMTQ11 | FAB18 | 0.3454 | 0.2283 | 7.72e-12 | 3.125e-12 | 8.8438 | 9.0806 | 20 | 20 | 45.79 | 61.7 | 47.19 | 46.5 | 1152.68 | 1501 | CH_A | CMP02 | CH_3 | 94.33 | 0.78 | 1.12
UPC231 | UPC231.20 | 2026-07-29 04:09 | TMTQ11 | FAB18 | 0.3447 | 0.2234 | 1.048e-11 | 1.117e-11 | 8.9288 | 9.3605 | 20 | 20 | 45.71 | 61.85 | 47.57 | 46.11 | 1164.9 | 1505.42 | CH_A | CMP02 | CH_3 | 93.42 | 0.88 | 1.66
UPC231 | UPC231.03 | 2026-07-29 04:49 | TMTQ11 | FAB18 | 0.3393 | 0.2298 | 1.018e-11 | 9.512e-12 | 10.0434 | 8.7434 | 20 | 20 | [6 empty] | CH_B | CMP02 | CH_2 | 94.5 | 0.3 | 0.32
UPC231 | UPC231.21 | 2026-07-29 06:52 | TMTQ11 | FAB18 | 0.3557 | 0.2238 | 4.719e-12 | 1.032e-11 | 9.3479 | 9.1187 | 20 | 20 | [6 empty] | CH_B | CMP02 | CH_3 | 94.71 | 0.57 | 1.82
UPC231 | UPC231.14 | 2026-07-29 15:12 | TMTQ11 | FAB18 | 0.3348 | 0.223 | 5.571e-12 | 1.363e-11 | 9.8656 | 9.7915 | 20 | 20 | [6 empty] | CH_A | CMP01 | CH_1 | 93.14 | 0.2 | 2.57
UPA309 | UPA309.20 | 2026-07-29 16:17 | TMRF89 | FAB18 | 0.3441 | 0.2333 | 1.163e-11 | 6.375e-12 | 8.8222 | 10.5037 | 20 | 20 | 46.72 | 62.29 | 47.17 | 43.68 | 1151.21 | 1477.09 | CH_B | CMP01 | CH_2 | 91.5 | 1.24 | 3.53
UPC231 | UPC231.10 | 2026-07-29 16:31 | TMTQ11 | FAB18 | 0.3366 | 0.2298 | 5.488e-12 | 1.33e-11 | 9.1867 | 9.3941 | 20 | 20 | 46.34 | 64.65 | 46.58 | 45.54 | 1160.27 | 1460.29 | CH_A | CMP02 | CH_3 | 95.18 | 0.99 | 0.93
UPC231 | UPC231.19 | 2026-07-29 17:06 | TMTQ11 | FAB18 | 0.3351 | 0.2274 | 6.599e-12 | 8.58e-12 | 9.5115 | 9.1546 | 20 | 20 | 46.44 | 62.47 | 46.11 | 46.1 | 1153.67 | 1491.94 | CH_B | CMP01 | CH_3 | 95.75 | 0.2 | 1.36
UPA309 | UPA309.23 | 2026-07-29 17:55 | TMRF89 | FAB18 | 0.3386 | 0.2275 | 1.25e-11 | 1.429e-11 | 9.8076 | 8.671 | 20 | 20 | [6 empty] | CH_A | CMP01 | CH_3 | 94.12 | 1.12 | 0.25
UPC231 | UPC231.07 | 2026-07-29 18:37 | TMTQ11 | FAB18 | 0.3359 | 0.2213 | 1.061e-11 | 1.261e-11 | 9.0484 | 8.3122 | 20 | 20 | 46.31 | 64.29 | 47.59 | 46.7 | 1151.16 | 1495.54 | CH_B | CMP02 | CH_2 | 95.14 | 0.99 | 0.1
UPA309 | UPA309.05 | 2026-07-29 20:16 | TMRF89 | FAB18 | 0.3355 | 0.231 | 8.724e-12 | 2.593e-11 | 8.9041 | 9.9145 | 20 | 20 | 46.79 | 64.16 | 46.26 | 44.88 | 1175.28 | 1476.09 | CH_B | CMP01 | CH_1 | 93.11 | 0.76 | 2.79
UPA309 | UPA309.01 | 2026-07-29 20:17 | TMRF89 | FAB18 | 0.3384 | 0.22 | 8.679e-12 | 3.432e-11 | 8.7212 | 9.8138 | 20 | 20 | 46.52 | 65.35 | 47.92 | 45.31 | 1171.47 | 1496.19 | CH_A | CMP02 | CH_2 | 94.19 | 0.26 | 1.96
UPC171 | UPC171.08 | 2026-07-29 20:38 | TMWF54 | FAB18 | 0.3331 | 0.2396 | 2.572e-11 | 3.216e-11 | 9.6204 | 8.9534 | 20 | 20 | 49.15 | 65.09 | 46.35 | 45.98 | 1175.98 | 1478.8 | CH_A | CMP01 | CH_1 | 93.21 | 1.53 | 0.97
UPA309 | UPA309.25 | 2026-07-29 20:45 | TMRF89 | FAB18 | 0.3305 | 0.2366 | 1.273e-11 | 2.942e-11 | 9.7584 | 9.5944 | 20 | 20 | 47.3 | 64.41 | 44.98 | 45.34 | 1204.26 | 1484.81 | CH_B | CMP01 | CH_2 | 93.83 | 0.32 | 2.27
UPA309 | UPA309.08 | 2026-07-29 22:18 | TMRF89 | FAB18 | 0.3321 | 0.2271 | 1.269e-11 | 1.972e-11 | 9.1878 | 9.3337 | 20 | 20 | 46.5 | 65.06 | 46.53 | 44.43 | 1210.94 | 1516.68 | CH_B | CMP01 | CH_3 | 92.59 | 1.07 | 1.56
UPC171 | UPC171.11 | 2026-07-29 22:28 | TMWF54 | FAB18 | 0.3352 | 0.2362 | 3.192e-11 | 4.415e-11 | 8.8422 | 8.818 | 20 | 20 | 48.91 | 66.04 | 47.03 | 46.61 | 1159.92 | 1443.3 | CH_A | CMP01 | CH_2 | 94.02 | 2.15 | 0.54
UPC231 | UPC231.18 | 2026-07-29 22:35 | TMTQ11 | FAB18 | 0.3546 | 0.2197 | 1.233e-11 | 1.007e-11 | 9.9246 | 8.9429 | 20 | 20 | 44.98 | 62.69 | 45.77 | 45.81 | 1125.61 | 1516.99 | CH_B | CMP02 | CH_1 | 96.03 | 0.65 | 0.44
UPA309 | UPA309.14 | 2026-07-29 23:16 | TMRF89 | FAB18 | 0.3348 | 0.2291 | 1.154e-11 | 2.222e-11 | 8.4557 | 10.02 | 20 | 20 | 46.43 | 64.19 | 47.89 | 43.79 | 1190.86 | 1473.33 | CH_A | CMP01 | CH_3 | 93.8 | 0.46 | 2.32
UPC231 | UPC231.11 | 2026-07-29 23:34 | TMTQ11 | FAB18 | 0.3509 | 0.2323 | 6.755e-12 | 8.914e-12 | 9.3424 | 9.3982 | 20 | 20 | 45.08 | 61.98 | 46.52 | 46.03 | 1123.65 | 1488.25 | CH_A | CMP02 | CH_2 | 95.96 | 0.2 | 1.09
UPC231 | UPC231.16 | 2026-07-29 23:46 | TMTQ11 | FAB18 | 0.3424 | 0.2219 | 4.265e-12 | 2.367e-11 | 9.108 | 9.0146 | 20 | 20 | [6 empty] | CH_A | CMP01 | CH_2 | 95.19 | 0.2 | 1.38
UPC231 | UPC231.12 | 2026-07-29 23:56 | TMTQ11 | FAB18 | 0.3446 | 0.2246 | 4.179e-12 | 9.883e-12 | 9.2023 | 9.1089 | 20 | 20 | [6 empty] | CH_A | CMP01 | CH_3 | 94.14 | 0.2 | 1.18
UPC231 | UPC231.05 | 2026-07-30 01:53 | TMTQ11 | FAB18 | 0.3405 | 0.2281 | 1.068e-11 | 9.502e-12 | 8.9228 | 9.084 | 20 | 20 | [6 empty] | CH_B | CMP01 | CH_3 | 93.74 | 0.79 | 0.61
UPC231 | UPC231.01 | 2026-07-30 02:04 | TMTQ11 | FAB18 | 0.3361 | 0.2251 | 3.183e-12 | 6.383e-12 | 8.9323 | 9.4002 | 20 | 20 | 45.63 | 62.68 | 47.56 | 45.31 | 1177.81 | 1519.2 | CH_B | CMP01 | CH_2 | 94.19 | 0.2 | 1.6
UPA309 | UPA309.22 | 2026-07-30 02:05 | TMRF89 | FAB18 | 0.3474 | 0.2294 | 1.678e-11 | 2.859e-11 | 8.7053 | 9.383 | 20 | 20 | 47.12 | 64.55 | 47.53 | 45.07 | 1148.72 | 1475.24 | CH_B | CMP01 | CH_3 | 94.66 | 0.62 | 1.06
UPC171 | UPC171.04 | 2026-07-30 02:32 | TMWF54 | FAB18 | 0.3452 | 0.2298 | 1.811e-11 | 1.398e-11 | 9.6212 | 9.081 | 20 | 20 | [6 empty] | CH_B | CMP02 | CH_3 | 96.92 | 0.2 | 0.1
UPC231 | UPC231.25 | 2026-07-30 03:27 | TMTQ11 | FAB18 | 0.3536 | 0.2261 | 9.446e-12 | 1.62e-11 | 9.2048 | 8.6038 | 20 | 20 | [6 empty] | CH_A | CMP02 | CH_2 | 95.46 | 1.02 | 0.81
UPA309 | UPA309.18 | 2026-07-30 04:08 | TMRF89 | FAB18 | 0.3304 | 0.235 | 1.799e-11 | 1.177e-11 | 9.0231 | 8.8453 | 20 | 20 | 47.64 | 63.21 | 46.73 | 44.99 | 1172.62 | 1455.23 | CH_B | CMP01 | CH_1 | 92.98 | 2.03 | 1.18
UPC231 | UPC231.15 | 2026-07-30 05:25 | TMTQ11 | FAB18 | 0.3478 | 0.2284 | 6.479e-12 | 2.004e-11 | 9.3255 | 8.9383 | 20 | 20 | 45.43 | 63.26 | 46.35 | 45.58 | 1156.41 | 1481.06 | CH_A | CMP01 | CH_3 | 95.89 | 0.2 | 0.27
UPC171 | UPC171.07 | 2026-07-30 06:33 | TMWF54 | FAB18 | 0.3399 | 0.238 | 6.357e-11 | 3.375e-11 | 9.283 | 9.0032 | 20 | 20 | 50.49 | 67.06 | 46.84 | 45.97 | 1142.93 | 1437.95 | CH_A | CMP01 | CH_2 | 94.07 | 2.21 | 0.68
UPC171 | UPC171.16 | 2026-07-30 10:21 | TMWF54 | FAB18 | 0.3404 | 0.2343 | 2.345e-11 | 3.204e-11 | 9.748 | 9.762 | 20 | 20 | 48.6 | 66.17 | 45.48 | 45.92 | 1166.68 | 1466.82 | CH_A | CMP02 | CH_3 | 92.85 | 1.73 | 2.26
UPA309 | UPA309.07 | 2026-07-30 12:16 | TMRF89 | FAB18 | 0.3358 | 0.2307 | 5.199e-12 | 2.633e-11 | 9.2651 | 9.4738 | 20 | 20 | 45.47 | 65.61 | 46.36 | 45.57 | 1187.13 | 1484.65 | CH_B | CMP02 | CH_3 | 93.07 | 0.62 | 1.57
UPA309 | UPA309.21 | 2026-07-30 12:36 | TMRF89 | FAB18 | 0.3416 | 0.2302 | 1.079e-11 | 1.373e-11 | 8.9548 | 10.1768 | 20 | 20 | 47.06 | 64.35 | 47.74 | 43.5 | 1168.39 | 1472.06 | CH_A | CMP01 | CH_3 | 92.04 | 1.16 | 2.5
UPA309 | UPA309.02 | 2026-07-30 12:38 | TMRF89 | FAB18 | 0.329 | 0.2292 | 9.365e-12 | 2.478e-11 | 9.275 | 9.5105 | 20 | 20 | [6 empty] | CH_B | CMP02 | CH_3 | 93.55 | 1.34 | 1.57
UPA309 | UPA309.11 | 2026-07-30 12:44 | TMRF89 | FAB18 | 0.3354 | 0.2262 | 1.901e-11 | 1.565e-11 | 9.3335 | 9.7329 | 20 | 20 | 47.96 | 64.35 | 46.82 | 44.04 | 1168.29 | 1503.5 | CH_A | CMP01 | CH_1 | 92.92 | 1.36 | 2.04
UPC171 | UPC171.24 | 2026-07-30 13:20 | TMWF54 | FAB18 | 0.3349 | 0.2424 | 3.683e-11 | 4.966e-11 | 9.9831 | 8.8563 | 20 | 20 | [6 empty] | CH_B | CMP02 | CH_3 | 92.75 | 2.22 | 0.51
UPC171 | UPC171.20 | 2026-07-30 13:59 | TMWF54 | FAB18 | 0.3315 | 0.2306 | 2.913e-11 | 2.117e-11 | 9.0984 | 9.2694 | 20 | 20 | 48.61 | 64.95 | 47.8 | 46.27 | 1174.62 | 1458.25 | CH_B | CMP01 | CH_1 | 92.74 | 2 | 1.48
UPC171 | UPC171.18 | 2026-07-30 14:08 | TMWF54 | FAB18 | 0.3456 | 0.2359 | 3.12e-11 | 1.371e-11 | 8.7728 | 9.4677 | 20 | 12.9 | 49.1 | 65.09 | 48.06 | 45.91 | 1147.98 | 1430.6 | CH_A | CMP02 | CH_3 | 93.04 | 1.65 | 1.62
UPA309 | UPA309.13 | 2026-07-30 14:09 | TMRF89 | FAB18 | 0.3304 | 0.2315 | 3.455e-11 | 4.738e-11 | 9.5083 | 9.3472 | 20 | 20 | [6 empty] | CH_A | CMP01 | CH_2 | 94 | 2.55 | 1.21
UPC171 | UPC171.23 | 2026-07-30 14:28 | TMWF54 | FAB18 | 0.3425 | 0.2299 | 4.507e-11 | 2.394e-11 | 9.1843 | 8.9696 | 20 | 20 | 47.98 | 66.39 | 46.81 | 46.96 | 1137.1 | 1449.3 | CH_A | CMP01 | CH_3 | 94.41 | 2.52 | 0.92
UPC171 | UPC171.02 | 2026-07-30 14:55 | TMWF54 | FAB18 | 0.3349 | 0.2275 | 1.931e-11 | 2.089e-11 | 9.5111 | 9.5143 | 20 | 20 | [6 empty] | CH_A | CMP01 | CH_1 | 95.02 | 1.88 | 1.12
UPA309 | UPA309.06 | 2026-07-30 15:23 | TMRF89 | FAB18 | 0.3382 | 0.2257 | 1.096e-11 | 1.593e-11 | 9.0997 | 9.1456 | 20 | 20 | 47.09 | 63.27 | 46.39 | 44.4 | 1153.16 | 1482.27 | CH_B | CMP01 | CH_1 | 95.85 | 0.67 | 1.77
UPC171 | UPC171.25 | 2026-07-30 15:56 | TMWF54 | FAB18 | 0.3363 | 0.2325 | 3.877e-11 | 3.283e-11 | 8.4676 | 9.0206 | 20 | 20 | [6 empty] | CH_A | CMP02 | CH_3 | 93.64 | 2.57 | 0.3
UPA309 | UPA309.24 | 2026-07-30 16:44 | TMRF89 | FAB18 | 0.3386 | 0.227 | 1.558e-11 | 1.742e-11 | 8.905 | 9.5855 | 20 | 20 | [6 empty] | CH_B | CMP02 | CH_1 | 93.69 | 0.68 | 1.86
UPA309 | UPA309.10 | 2026-07-30 17:01 | TMRF89 | FAB18 | 0.3431 | 0.2292 | 5.277e-12 | 2.338e-11 | 9.6034 | 10.0252 | 20 | 20 | [6 empty] | CH_B | CMP01 | CH_2 | 94.1 | 0.35 | 2.74
UPA309 | UPA309.03 | 2026-07-30 17:23 | TMRF89 | FAB18 | 0.3323 | 0.2268 | 1.256e-11 | 2.461e-11 | 9.1433 | 8.7196 | 20 | 20 | [6 empty] | CH_A | CMP02 | CH_3 | 95.27 | 0.2 | 0.68
UPC171 | UPC171.15 | 2026-07-30 17:41 | TMWF54 | FAB18 | 0.3346 | 0.2484 | 1.774e-11 | 1.431e-11 | 9.3313 | 8.9306 | 20 | 20 | 48.87 | 65.2 | 46.46 | 46.23 | 1180.11 | 1373.8 | CH_A | CMP01 | CH_3 | 94.36 | 0.82 | 0.95
UPC171 | UPC171.22 | 2026-07-30 19:37 | TMWF54 | FAB18 | 0.3433 | 0.2331 | 4.852e-11 | 2.571e-11 | 9.3015 | 8.6534 | 20 | 20 | [6 empty] | CH_B | CMP01 | CH_1 | 93.01 | 2.64 | 0.91
UPC171 | UPC171.13 | 2026-07-30 23:40 | TMWF54 | FAB18 | 0.3334 | 0.23 | 2.333e-11 | 2.541e-11 | 10.089 | 9.1937 | 20 | 20 | 48.51 | 65.3 | 46.2 | 46.18 | 1174.96 | 1467.84 | CH_A | CMP02 | CH_1 | 95.49 | 1.36 | 0.82
UPC174 | UPC174.19 | 2026-07-31 18:40 | TMWF54 | FAB18 | 0.3625 | 0.2288 | 9.966e-12 | 4.408e-12 | 9.9831 | 8.8566 | 20 | 20 | 46.61 | 61.49 | 45.51 | 46.66 | 1098.96 | 1506.29 | CH_B | CMP02 | CH_2 | 93.79 | 0.85 | 0.7
UPC174 | UPC174.10 | 2026-07-31 19:13 | TMWF54 | FAB18 | 0.3463 | 0.2316 | 1.303e-11 | 5.7e-12 | 9.8655 | 8.8256 | 20 | 20 | 47.09 | 60.71 | 44.59 | 46.23 | 1142.18 | 1481.55 | CH_A | CMP01 | CH_2 | 94.43 | 0.23 | 0.74
UPC128 | UPC128.25 | 2026-07-31 19:22 | TMRX12 | FAB18 | 0.3554 | 0.2302 | 6.011e-12 | 1.097e-11 | 9.9459 | 9.4697 | 20 | 20 | 46.42 | 62.73 | 45.73 | 46.38 | 1104.11 | 1472.76 | CH_B | CMP01 | CH_3 | 94.4 | 1.04 | 1.51
UPC128 | UPC128.24 | 2026-07-31 19:58 | TMRX12 | FAB18 | 0.3467 | 0.2308 | 1.378e-11 | 6.124e-12 | 9.7565 | 9.4154 | 20 | 20 | 47.18 | 63.31 | 45.11 | 45.04 | 1136.98 | 1449.52 | CH_B | CMP02 | CH_3 | 92.19 | 1.37 | 1.39
UPC174 | UPC174.02 | 2026-07-31 20:29 | TMWF54 | FAB18 | 0.3384 | 0.2334 | 1.022e-11 | 3.97e-12 | 10.2787 | 9.5982 | 20 | 20 | 47.1 | 60.6 | 44.6 | 46.65 | 1133.73 | 1481.3 | CH_B | CMP01 | CH_1 | 93.25 | 0.78 | 2.43
UPC128 | UPC128.02 | 2026-07-31 20:31 | TMRX12 | FAB18 | 0.3555 | 0.2251 | 1.669e-11 | 3.088e-11 | 9.5898 | 9.3607 | 20 | 20 | [6 empty] | CH_A | CMP01 | CH_3 | 94.41 | 1.46 | 1.25
UPC174 | UPC174.04 | 2026-07-31 23:24 | TMWF54 | FAB18 | 0.355 | 0.2295 | 6.352e-12 | 7.628e-12 | 10.0923 | 9.2367 | 20 | 20 | [6 empty] | CH_A | CMP01 | CH_2 | 95.18 | 0.5 | 1.15
UPC128 | UPC128.14 | 2026-07-31 23:42 | TMRX12 | FAB18 | 0.3494 | 0.2243 | 1.156e-11 | 9.763e-12 | 9.8377 | 8.9373 | 20 | 20 | [6 empty] | CH_B | CMP01 | CH_2 | 95.63 | 1.6 | 0.75
UPC128 | UPC128.05 | 2026-08-01 01:22 | TMRX12 | FAB18 | 0.3571 | 0.2334 | 1.892e-11 | 6.165e-12 | 9.7783 | 9.8113 | 20 | 20 | 47.76 | 61.99 | 44.19 | 45.21 | 1105.01 | 1470.87 | CH_A | CMP01 | CH_1 | 93.12 | 1.48 | 2.17
UPC128 | UPC128.16 | 2026-08-01 02:14 | TMRX12 | FAB18 | 0.3388 | 0.2275 | 9.87e-12 | 2.389e-11 | 10.0577 | 9.4209 | 20 | 20 | [6 empty] | CH_A | CMP01 | CH_2 | 95.88 | 0.2 | 1.7
UPC174 | UPC174.21 | 2026-08-01 03:51 | TMWF54 | FAB18 | 0.3584 | 0.2334 | 7.571e-12 | 3.275e-12 | 9.8668 | 7.722 | 20 | 20 | 46.36 | 61.45 | 44.64 | 47.8 | 1108.95 | 1478.44 | CH_B | CMP01 | CH_2 | 95.11 | 0.38 | 0.1
UPC128 | UPC128.08 | 2026-08-01 03:57 | TMRX12 | FAB18 | 0.3557 | 0.2296 | 4.479e-12 | 1.554e-11 | 9.567 | 9.5086 | 20 | 20 | 46.04 | 63.64 | 45.15 | 44.72 | 1118.82 | 1474.43 | CH_B | CMP01 | CH_2 | 93.69 | 0.63 | 1.92
UPC174 | UPC174.05 | 2026-08-01 04:57 | TMWF54 | FAB18 | 0.3595 | 0.2336 | 1.825e-11 | 9.867e-12 | 10.4996 | 9.2517 | 20 | 20 | [6 empty] | CH_A | CMP01 | CH_2 | 94.57 | 1.62 | 1.42
UPC174 | UPC174.09 | 2026-08-01 05:12 | TMWF54 | FAB18 | 0.3502 | 0.2268 | 3.394e-11 | 5.324e-12 | 10.2029 | 8.8902 | 20 | 20 | [6 empty] | CH_A | CMP01 | CH_2 | 93.33 | 1.73 | 0.98
UPC128 | UPC128.13 | 2026-08-01 05:33 | TMRX12 | FAB18 | 0.3534 | 0.222 | 1.144e-11 | 2.37e-11 | 9.6571 | 9.6332 | 20 | 20 | 47.69 | 64.66 | 45.61 | 45.24 | 1106.03 | 1519.62 | CH_B | CMP02 | CH_2 | 94.15 | 1.2 | 2.52
UPC128 | UPC128.12 | 2026-08-01 05:59 | TMRX12 | FAB18 | 0.3534 | 0.2265 | 6.166e-12 | 3.344e-11 | 10.0366 | 8.7187 | 20 | 20 | [6 empty] | CH_B | CMP01 | CH_2 | 95.83 | 0.36 | 0.17
UPC174 | UPC174.23 | 2026-08-01 06:42 | TMWF54 | FAB18 | 0.3485 | 0.2208 | 7.356e-12 | 3.142e-12 | 9.9516 | 9.212 | 20 | 20 | 45.81 | 61 | 45.85 | 46.91 | 1138.17 | 1557.16 | CH_A | CMP01 | CH_1 | 93.38 | 0.77 | 1.96
UPC128 | UPC128.09 | 2026-08-01 08:52 | TMRX12 | FAB18 | 0.3406 | 0.2305 | 1.106e-11 | 2.852e-11 | 9.2284 | 9.1237 | 20 | 20 | 46.92 | 65.07 | 46.66 | 46.27 | 1132.72 | 1466.77 | CH_B | CMP02 | CH_3 | 95.27 | 0.2 | 0.98
UPC174 | UPC174.07 | 2026-08-01 08:53 | TMWF54 | FAB18 | 0.3539 | 0.2301 | 6.804e-12 | 4.24e-12 | 10.076 | 10.0464 | 20 | 20 | [6 empty] | CH_B | CMP02 | CH_1 | 94.3 | 0.2 | 2.9
UPC174 | UPC174.15 | 2026-08-01 09:04 | TMWF54 | FAB18 | 0.3552 | 0.2289 | 1.713e-11 | 2.772e-12 | 10.0578 | 8.6216 | 20 | 20 | 47.53 | 59.44 | 45.93 | 46.24 | 1114.57 | 1514.81 | CH_B | CMP01 | CH_3 | 94.56 | 1.61 | 0.42
UPC128 | UPC128.11 | 2026-08-01 09:54 | TMRX12 | FAB18 | 0.3547 | 0.2163 | 8.827e-12 | 2.063e-11 | 9.9128 | 9.6522 | 20 | 20 | [6 empty] | CH_B | CMP02 | CH_2 | 94.22 | 0.54 | 1.88
UPM308 | UPM308.21 | 2026-08-01 15:29 | TMRF89 | FAB18 | 0.3417 | 0.2299 | 2.234e-11 | 4.03e-11 | 9.38 | 10.0432 | 20 | 20 | 47.97 | 65.4 | 46.95 | 44.55 | 1149.17 | 1443.61 | CH_A | CMP02 | CH_1 | 92.9 | 1.71 | 1.84
UPC128 | UPC128.23 | 2026-08-01 16:34 | TMRX12 | FAB18 | 0.3493 | 0.223 | 1.71e-11 | 5.606e-12 | 9.5394 | 8.8581 | 20 | 20 | [6 empty] | CH_B | CMP02 | CH_3 | 91.69 | 2.24 | 1.38
UPM308 | UPM308.13 | 2026-08-01 17:51 | TMRF89 | FAB18 | 0.3488 | 0.237 | 1.872e-11 | 2.75e-11 | 9.3464 | 9.2953 | 20 | 20 | 48.07 | 66.09 | 45.64 | 45.42 | 1135.03 | 1425.72 | CH_A | CMP02 | CH_3 | 92.8 | 1.22 | 1.13
UPC174 | UPC174.24 | 2026-08-01 17:53 | TMWF54 | FAB18 | 0.3563 | 0.2329 | 1.972e-11 | 5.395e-12 | 9.3301 | 9.128 | 20 | 20 | [6 empty] | CH_A | CMP01 | CH_1 | 92.85 | 1.54 | 0.85
UPC174 | UPC174.25 | 2026-08-01 18:04 | TMWF54 | FAB18 | 0.3645 | 0.2313 | 1.497e-11 | 7.147e-12 | 9.866 | 8.4743 | 20 | 20 | 47.2 | 60.82 | 44.59 | 46.97 | 1096.63 | 1510.91 | CH_B | CMP01 | CH_3 | 95.58 | 0.88 | 0.54
UPC174 | UPC174.18 | 2026-08-01 18:38 | TMWF54 | FAB18 | 0.3522 | 0.2287 | 7.311e-12 | 5.56e-12 | 10.4905 | 9.6521 | 20 | 20 | 46.22 | 59.97 | 44.65 | 46.27 | 1110.53 | 1505.4 | CH_A | CMP02 | CH_2 | 94.86 | 0.2 | 2.03
UPC174 | UPC174.08 | 2026-08-01 19:04 | TMWF54 | FAB18 | 0.3552 | 0.2397 | 9.006e-12 | 4.785e-12 | 10.1359 | 8.6506 | 20 | 20 | 47.29 | 61.03 | 45.12 | 47.32 | 1114.92 | 1482.36 | CH_A | CMP01 | CH_2 | 94.69 | 0.63 | 1.16
UPC128 | UPC128.10 | 2026-08-01 19:28 | TMRX12 | FAB18 | 0.356 | 0.2263 | 1.786e-11 | 2.028e-11 | 9.9926 | 9.4148 | 20 | 20 | 47.17 | 64.18 | 46.17 | 46.32 | 1123.51 | 1483.47 | CH_B | CMP01 | CH_2 | 93.24 | 0.61 | 2.29
UPC174 | UPC174.13 | 2026-08-01 19:53 | TMWF54 | FAB18 | 0.3645 | 0.2242 | 2.496e-11 | 1.106e-11 | 8.9093 | 9.5074 | 20 | 20 | 47.67 | 62.63 | 47.58 | 46.02 | 1108.33 | 1535.56 | CH_A | CMP01 | CH_3 | 95.48 | 0.62 | 2.05
UPC128 | UPC128.06 | 2026-08-01 20:09 | TMRX12 | FAB18 | 0.3534 | 0.2255 | 1.041e-11 | 8.149e-12 | 9.8876 | 9.6456 | 20 | 20 | 46.92 | 64.21 | 45.76 | 44.85 | 1127.27 | 1511.6 | CH_A | CMP02 | CH_1 | 93.42 | 1.48 | 2.09
UPC128 | UPC128.03 | 2026-08-01 20:17 | TMRX12 | FAB18 | 0.3481 | 0.235 | 1.345e-11 | 1.393e-11 | 9.8125 | 9.3287 | 20 | 20 | 46.23 | 63.07 | 46.14 | 45.06 | 1128.19 | 1451.71 | CH_B | CMP01 | CH_3 | 92.27 | 1 | 1.79
UPC174 | UPC174.06 | 2026-08-01 20:50 | TMWF54 | FAB18 | 0.3616 | 0.2314 | 9.854e-12 | 5.1e-12 | 9.9376 | 9.2768 | 20 | 20 | 47.04 | 61.87 | 45.89 | 46.28 | 1095.51 | 1484.69 | CH_B | CMP02 | CH_3 | 95.31 | 1.31 | 0.88
UPC174 | UPC174.22 | 2026-08-01 20:57 | TMWF54 | FAB18 | 0.3728 | 0.2291 | 6.56e-12 | 4.314e-12 | 10.556 | 9.3841 | 20 | 20 | 45.72 | 60.94 | 44.58 | 45.43 | 1084.94 | 1483.08 | CH_A | CMP02 | CH_3 | 95.02 | 0.43 | 1.64
UPC128 | UPC128.04 | 2026-08-01 21:59 | TMRX12 | FAB18 | 0.3417 | 0.2323 | 1.815e-11 | 1.506e-11 | 10.4331 | 8.5224 | 20 | 20 | 47.44 | 64.31 | 45.09 | 45.2 | 1136.04 | 1483.9 | CH_B | CMP01 | CH_3 | 95.4 | 1.41 | 0.25
UPM308 | UPM308.03 | 2026-08-02 00:17 | TMRF89 | FAB18 | 0.3606 | 0.2333 | 2.892e-11 | 2.208e-11 | 8.7107 | 9.375 | 20 | 20 | [6 empty] | CH_A | CMP01 | CH_1 | 92.63 | 2.11 | 1.37
UPM308 | UPM308.15 | 2026-08-02 03:51 | TMRF89 | FAB18 | 0.3378 | 0.2353 | 4.246e-11 | 2.605e-11 | 9.2751 | 9.1074 | 20 | 20 | 48.31 | 65.34 | 46.32 | 45.9 | 1153.96 | 1440.97 | CH_A | CMP01 | CH_1 | 92.82 | 2.5 | 1.23
UPM308 | UPM308.18 | 2026-08-02 04:55 | TMRF89 | FAB18 | 0.3476 | 0.2347 | 2.745e-11 | 6.587e-11 | 10.0747 | 9.7409 | 20 | 8.44 | [6 empty] | CH_A | CMP02 | CH_3 | 94.05 | 1.15 | 1.56
UPM308 | UPM308.12 | 2026-08-02 06:29 | TMRF89 | FAB18 | 0.3447 | 0.2326 | 2.602e-11 | 2.761e-11 | 8.8802 | 9.447 | 20 | 20 | 48.68 | 65.74 | 47.27 | 45.71 | 1133.85 | 1465.18 | CH_B | CMP02 | CH_2 | 93.41 | 2.27 | 2.03
UPM308 | UPM308.16 | 2026-08-02 08:43 | TMRF89 | FAB18 | 0.3375 | 0.2329 | 1.536e-11 | 1.227e-11 | 9.2765 | 9.8178 | 20 | 20 | 47.03 | 64.14 | 46.31 | 44.48 | 1152.22 | 1468.15 | CH_A | CMP01 | CH_3 | 92.53 | 0.71 | 2.78
UPM308 | UPM308.17 | 2026-08-02 09:30 | TMRF89 | FAB18 | 0.3347 | 0.2378 | 7.005e-11 | 2.024e-11 | 8.916 | 8.9964 | 20 | 20 | 49.16 | 64.46 | 46.14 | 46.79 | 1154.27 | 1454.24 | CH_B | CMP01 | CH_1 | 93.33 | 2.73 | 0.44
UPM308 | UPM308.06 | 2026-08-02 09:56 | TMRF89 | FAB18 | 0.326 | 0.2267 | 3.811e-11 | 4.321e-11 | 9.405 | 9.414 | 20 | 20 | [6 empty] | CH_A | CMP01 | CH_1 | 92.06 | 3.3 | 1.68
UPM308 | UPM308.23 | 2026-08-02 10:06 | TMRF89 | FAB18 | 0.3403 | 0.2325 | 1.175e-11 | 6.936e-12 | 9.3485 | 8.8941 | 20 | 20 | [6 empty] | CH_B | CMP02 | CH_2 | 94.11 | 0.96 | 1.4
UPM308 | UPM308.22 | 2026-08-02 10:47 | TMRF89 | FAB18 | 0.3478 | 0.2343 | 1.696e-11 | 3.943e-11 | 9.1469 | 9.3713 | 20 | 20 | 47.85 | 66.03 | 47.56 | 44.7 | 1138.74 | 1452.56 | CH_B | CMP01 | CH_2 | 92.06 | 2.09 | 1.72
UPM308 | UPM308.04 | 2026-08-02 12:57 | TMRF89 | FAB18 | 0.3375 | 0.2313 | 2.055e-11 | 5.253e-11 | 9.8236 | 9.5085 | 20 | 20 | 48.23 | 66.82 | 45 | 45.52 | 1136.16 | 1418.96 | CH_A | CMP01 | CH_1 | 95.03 | 1.29 | 1.36
UPM308 | UPM308.07 | 2026-08-02 15:31 | TMRF89 | FAB18 | 0.3344 | 0.2267 | 2.712e-11 | 1.555e-11 | 10.2904 | 9.1669 | 20 | 20 | [6 empty] | CH_A | CMP01 | CH_1 | 94.89 | 2.02 | 0.83
UPM308 | UPM308.11 | 2026-08-02 15:47 | TMRF89 | FAB18 | 0.3382 | 0.2377 | 2.036e-11 | 4.479e-11 | 9.522 | 9.7069 | 20 | 20 | [6 empty] | CH_B | CMP01 | CH_2 | 93.41 | 1.47 | 2.43
UPM308 | UPM308.10 | 2026-08-02 19:38 | TMRF89 | FAB18 | 0.3356 | 0.2435 | 3.563e-11 | 8.904e-12 | 9.0556 | 9.7216 | 20 | 20 | 48.23 | 62.58 | 46.35 | 44.71 | 1158.71 | 1398.01 | CH_A | CMP01 | CH_2 | 92.17 | 2.19 | 2.84
UNW133 | UNW133.08 | 2026-08-04 03:58 | TMRX12 | FAB18 | 0.3473 | 0.2229 | 1.634e-11 | 2.301e-11 | 9.3636 | 8.7067 | 20 | 20 | [6 empty] | CH_B | CMP02 | CH_2 | 98.02 | 0.82 | 0.1
UNW133 | UNW133.10 | 2026-08-04 07:48 | TMRX12 | FAB18 | 0.3536 | 0.2204 | 1.011e-11 | 3.814e-11 | 9.1549 | 8.5954 | 20 | 20 | [6 empty] | CH_B | CMP01 | CH_3 | 96.33 | 0.33 | 0.32
UNW133 | UNW133.06 | 2026-08-04 09:17 | TMRX12 | FAB18 | 0.3548 | 0.2188 | 7.931e-12 | 8.617e-11 | 8.889 | 8.6978 | 20 | 4.74 | 46.04 | 67.34 | 48.57 | 46.97 | 1115.57 | 1539.87 | CH_B | CMP02 | CH_1 | 94.73 | 0.71 | 0.16
UNW133 | UNW133.03 | 2026-08-04 10:48 | TMRX12 | FAB18 | 0.3495 | 0.2255 | 1.057e-11 | 2.726e-11 | 8.7826 | 8.5526 | 20 | 20 | 46.47 | 65.21 | 47.38 | 47.5 | 1138.29 | 1512.64 | CH_B | CMP01 | CH_3 | 96.44 | 0.2 | 0.13
UNW133 | UNW133.17 | 2026-08-04 11:42 | TMRX12 | FAB18 | 0.3538 | 0.2249 | 1.055e-11 | 3.605e-11 | 8.9442 | 8.6118 | 20 | 20 | 47.2 | 65.03 | 48.56 | 46.27 | 1128.59 | 1503.31 | CH_A | CMP02 | CH_1 | 94.82 | 0.41 | 0.46
UNW133 | UNW133.02 | 2026-08-04 14:54 | TMRX12 | FAB18 | 0.3496 | 0.2149 | 1.902e-11 | 7.714e-11 | 8.5246 | 8.7776 | 20 | 20 | 47.31 | 65.98 | 47.29 | 47.28 | 1135.34 | 1528.53 | CH_B | CMP01 | CH_3 | 96.52 | 1.7 | 0.58
UNW133 | UNW133.15 | 2026-08-04 15:38 | TMRX12 | FAB18 | 0.3557 | 0.2187 | 1.589e-11 | 1.878e-11 | 9.4755 | 8.8975 | 20 | 20 | 47.45 | 65.6 | 46.86 | 46.91 | 1134.65 | 1541.73 | CH_A | CMP01 | CH_3 | 95.16 | 0.91 | 0.52
UNW133 | UNW133.05 | 2026-08-04 16:05 | TMRX12 | FAB18 | 0.3422 | 0.2193 | 8.567e-12 | 1.757e-11 | 9.0055 | 8.9978 | 20 | 20 | 47.51 | 64.49 | 47.58 | 46.43 | 1147.36 | 1523.91 | CH_A | CMP02 | CH_1 | 93.4 | 0.2 | 1.79
UNW133 | UNW133.25 | 2026-08-04 16:05 | TMRX12 | FAB18 | 0.3485 | 0.2253 | 1.935e-11 | 2.085e-11 | 8.7857 | 8.7719 | 20 | 20 | 47.29 | 66 | 47.75 | 46.45 | 1124.57 | 1533.88 | CH_A | CMP01 | CH_2 | 93.85 | 0.86 | 0.53
UNW133 | UNW133.24 | 2026-08-04 17:57 | TMRX12 | FAB18 | 0.3483 | 0.2161 | 1.853e-11 | 2.627e-11 | 9.0046 | 8.4313 | 20 | 20 | 47.05 | 65.77 | 47.19 | 47.37 | 1130.72 | 1546.65 | CH_B | CMP02 | CH_1 | 95.37 | 1.43 | 0.1
UNW133 | UNW133.18 | 2026-08-04 19:53 | TMRX12 | FAB18 | 0.3422 | 0.2211 | 7.866e-12 | 4.397e-11 | 8.3817 | 8.6643 | 20 | 3.36 | 46.4 | 65.98 | 47.96 | 45.38 | 1147.85 | 1515.3 | CH_A | CMP02 | CH_3 | 95.94 | 0.36 | 0.86
UNW133 | UNW133.20 | 2026-08-04 21:06 | TMRX12 | FAB18 | 0.3534 | 0.21 | 8.277e-12 | 1.723e-11 | 8.8298 | 9.1951 | 20 | 20 | 46.1 | 65.16 | 48.05 | 46.6 | 1118.34 | 1564.53 | CH_B | CMP02 | CH_3 | 94.26 | 0.66 | 1.27
UNW133 | UNW133.23 | 2026-08-04 22:36 | TMRX12 | FAB18 | 0.3562 | 0.227 | 1.001e-11 | 4.547e-11 | 8.7718 | 8.2505 | 20 | 20 | [6 empty] | CH_A | CMP01 | CH_1 | 96.69 | 0.68 | 0.1
UNW133 | UNW133.04 | 2026-08-05 00:52 | TMRX12 | FAB18 | 0.3631 | 0.218 | 6.405e-12 | 3.843e-11 | 9.7931 | 8.6888 | 20 | 20 | 45.36 | 66.82 | 46.28 | 46.84 | 1127.82 | 1494.09 | CH_A | CMP01 | CH_1 | 94.71 | 1.25 | 0.84
UNW133 | UNW133.16 | 2026-08-05 01:39 | TMRX12 | FAB18 | 0.3574 | 0.2168 | 6.484e-12 | 1.255e-11 | 8.8693 | 8.8328 | 20 | 20 | 46.16 | 65.1 | 47.3 | 46.73 | 1099.69 | 1560.8 | CH_B | CMP01 | CH_2 | 97.36 | 0.2 | 0.28
UPC293 | UPC293.22 | 2026-08-05 05:59 | TMRF89 | FAB18 | 0.3333 | 0.2202 | 2.016e-11 | 1.713e-11 | 9.9355 | 8.6198 | 20 | 20 | 48.33 | 64.32 | 46.26 | 47.43 | 1179.76 | 1529.35 | CH_B | CMP01 | CH_1 | 95.3 | 0.48 | 0.65
UNV311 | UNV311.03 | 2026-08-05 11:28 | TMRF89 | FAB18 | 0.3436 | 0.2204 | 3.345e-11 | 1.347e-11 | 8.9419 | 9.2785 | 20 | 20 | [6 empty] | CH_A | CMP02 | CH_3 | 92.7 | 1.98 | 1.81
UNV311 | UNV311.22 | 2026-08-05 12:38 | TMRF89 | FAB18 | 0.3359 | 0.2347 | 9.814e-12 | 8.896e-12 | 8.553 | 9.703 | 20 | 20 | 48.3 | 62.5 | 48.14 | 44.91 | 1146.11 | 1502.1 | CH_A | CMP01 | CH_1 | 92.1 | 0.75 | 2.34
UNV311 | UNV311.18 | 2026-08-05 12:42 | TMRF89 | FAB18 | 0.3409 | 0.2207 | 2.266e-11 | 1.694e-11 | 9.1198 | 9.7266 | 20 | 20 | [6 empty] | CH_B | CMP02 | CH_3 | 92.54 | 1.63 | 2.05
UNV311 | UNV311.10 | 2026-08-05 13:48 | TMRF89 | FAB18 | 0.3446 | 0.2177 | 3.569e-11 | 1.595e-11 | 8.459 | 9.376 | 20 | 20 | [6 empty] | CH_B | CMP01 | CH_3 | 94.27 | 1.2 | 1.55
UNV311 | UNV311.25 | 2026-08-05 14:29 | TMRF89 | FAB18 | 0.3414 | 0.2228 | 7.464e-11 | 5.083e-12 | 8.5792 | 9.5205 | 20 | 20 | 49.53 | 62.13 | 47.52 | 44.64 | 1124.26 | 1531.1 | CH_B | CMP02 | CH_2 | 92.22 | 3.24 | 1.11
UNV311 | UNV311.01 | 2026-08-05 16:40 | TMRF89 | FAB18 | 0.3441 | 0.2241 | 1.201e-11 | 8.251e-12 | 8.6415 | 9.4637 | 20 | 20 | [6 empty] | CH_A | CMP01 | CH_2 | 94.96 | 0.93 | 1.65
UNV311 | UNV311.11 | 2026-08-05 16:57 | TMRF89 | FAB18 | 0.3376 | 0.2171 | 2.577e-11 | 1.743e-11 | 8.6331 | 8.9371 | 20 | 20 | 48.41 | 64.4 | 47.18 | 44.53 | 1133.63 | 1549.96 | CH_B | CMP02 | CH_1 | 93.85 | 1.65 | 0.97
UPC293 | UPC293.12 | 2026-08-05 17:40 | TMRF89 | FAB18 | 0.3245 | 0.2236 | 1.537e-11 | 2.632e-11 | 10.534 | 8.7952 | 20 | 20 | [6 empty] | CH_B | CMP02 | CH_3 | 95.29 | 0.41 | 0.97
UPC293 | UPC293.03 | 2026-08-05 18:06 | TMRF89 | FAB18 | 0.3346 | 0.2236 | 1.339e-11 | 2.912e-11 | 10.5392 | 8.1667 | 20 | 20 | [6 empty] | CH_A | CMP02 | CH_2 | 94.78 | 1.28 | 0.1
UNV311 | UNV311.17 | 2026-08-05 18:14 | TMRF89 | FAB18 | 0.3386 | 0.2232 | 3.087e-11 | 9.966e-12 | 8.2623 | 9.5063 | 20 | 20 | [6 empty] | CH_B | CMP02 | CH_3 | 92.33 | 1.82 | 1.61
UNV311 | UNV311.09 | 2026-08-05 18:43 | TMRF89 | FAB18 | 0.3499 | 0.2183 | 3.908e-11 | 2.371e-11 | 8.4735 | 8.9472 | 20 | 20 | 49.18 | 64.29 | 48.62 | 46.08 | 1115.59 | 1553.03 | CH_B | CMP02 | CH_1 | 94.83 | 2.73 | 0.54
UNV311 | UNV311.19 | 2026-08-05 19:29 | TMRF89 | FAB18 | 0.3411 | 0.2224 | 3.379e-11 | 2.102e-11 | 8.4189 | 9.2015 | 20 | 20 | [6 empty] | CH_B | CMP01 | CH_3 | 93.25 | 1.73 | 1.26
UNV311 | UNV311.07 | 2026-08-05 20:42 | TMRF89 | FAB18 | 0.3472 | 0.2209 | 3.47e-11 | 1.121e-11 | 8.7352 | 9.6951 | 20 | 20 | 48.44 | 63.49 | 47.27 | 44.39 | 1151.67 | 1535.09 | CH_B | CMP02 | CH_1 | 92.43 | 1.36 | 2.12
UPC293 | UPC293.05 | 2026-08-05 20:53 | TMRF89 | FAB18 | 0.3258 | 0.2258 | 1.338e-11 | 2.042e-11 | 9.8144 | 8.3932 | 20 | 20 | 48.71 | 64.34 | 45.17 | 47.14 | 1195.35 | 1515.56 | CH_A | CMP01 | CH_3 | 95.88 | 1.11 | 0.46
UPC293 | UPC293.19 | 2026-08-05 20:57 | TMRF89 | FAB18 | 0.3201 | 0.225 | 2.345e-11 | 1.684e-11 | 9.9288 | 8.9763 | 20 | 20 | 47.63 | 66.72 | 45.39 | 46.89 | 1216.09 | 1457.83 | CH_B | CMP02 | CH_1 | 92.92 | 1.14 | 0.92
UPC293 | UPC293.10 | 2026-08-05 21:19 | TMRF89 | FAB18 | 0.3322 | 0.223 | 1.086e-11 | 1.896e-11 | 9.7072 | 8.7313 | 20 | 20 | 47.65 | 64.37 | 44.61 | 46.72 | 1178.87 | 1503.41 | CH_B | CMP01 | CH_3 | 95.7 | 1.05 | 0.33
UPC293 | UPC293.14 | 2026-08-05 21:51 | TMRF89 | FAB18 | 0.3238 | 0.2213 | 2.86e-11 | 2.524e-11 | 9.7835 | 8.6843 | 20 | 20 | [6 empty] | CH_B | CMP02 | CH_2 | 92.87 | 1.25 | 0.41
UPC293 | UPC293.08 | 2026-08-05 23:39 | TMRF89 | FAB18 | 0.3394 | 0.2224 | 2.278e-11 | 4.459e-11 | 10.2879 | 8.7842 | 20 | 20 | 47.92 | 66.22 | 44.58 | 48.29 | 1176.76 | 1526.25 | CH_B | CMP02 | CH_1 | 93.96 | 1.49 | 0.42
UPC293 | UPC293.24 | 2026-08-06 01:40 | TMRF89 | FAB18 | 0.3204 | 0.2207 | 1.168e-11 | 2.166e-11 | 9.1652 | 8.1036 | 20 | 20 | [6 empty] | CH_B | CMP02 | CH_2 | 94.82 | 0.81 | 0.1
UPC293 | UPC293.04 | 2026-08-06 02:32 | TMRF89 | FAB18 | 0.3291 | 0.2268 | 2.872e-11 | 1.245e-11 | 10.0362 | 8.6141 | 20 | 20 | 48.91 | 64.62 | 43.92 | 47.65 | 1179.69 | 1501.21 | CH_A | CMP01 | CH_2 | 94.42 | 1.76 | 0.1
UNV311 | UNV311.12 | 2026-08-06 02:51 | TMRF89 | FAB18 | 0.3468 | 0.2162 | 2.286e-11 | 9.208e-12 | 8.7219 | 9.7982 | 20 | 20 | [6 empty] | CH_B | CMP01 | CH_2 | 92.78 | 1.31 | 1.6
UPC293 | UPC293.09 | 2026-08-06 03:11 | TMRF89 | FAB18 | 0.3303 | 0.2187 | 2.581e-11 | 3.868e-11 | 10.0127 | 8.6242 | 20 | 20 | [6 empty] | CH_A | CMP01 | CH_2 | 95.95 | 1.28 | 0.1
UPC293 | UPC293.02 | 2026-08-06 04:01 | TMRF89 | FAB18 | 0.3249 | 0.2255 | 1.797e-11 | 1.516e-11 | 10.3857 | 8.6589 | 20 | 20 | 47.9 | 63.78 | 43.99 | 46.86 | 1213.7 | 1522.56 | CH_B | CMP01 | CH_1 | 95.25 | 1.3 | 0.59
UNV311 | UNV311.02 | 2026-08-06 05:11 | TMRF89 | FAB18 | 0.3475 | 0.2153 | 5.333e-11 | 1.313e-11 | 8.3257 | 9.1239 | 20 | 20 | 50.18 | 62.97 | 49.2 | 45.92 | 1128.45 | 1559.3 | CH_B | CMP01 | CH_2 | 94.86 | 2.09 | 1.12
UPC293 | UPC293.25 | 2026-08-06 07:56 | TMRF89 | FAB18 | 0.3319 | 0.2219 | 1.394e-11 | 3.598e-11 | 10.3588 | 8.7727 | 20 | 20 | [6 empty] | CH_B | CMP02 | CH_2 | 94.25 | 1.16 | 0.65
UPC293 | UPC293.20 | 2026-08-06 08:13 | TMRF89 | FAB18 | 0.3338 | 0.224 | 2.054e-11 | 2.17e-11 | 9.7281 | 7.9003 | 20 | 20 | [6 empty] | CH_A | CMP02 | CH_3 | 95.64 | 1.33 | 0.1
UPC293 | UPC293.07 | 2026-08-06 08:53 | TMRF89 | FAB18 | 0.3238 | 0.2271 | 5.762e-11 | 2.521e-11 | 9.4468 | 8.3784 | 20 | 20 | [6 empty] | CH_B | CMP01 | CH_3 | 94.45 | 1.35 | 0.1
UNV311 | UNV311.24 | 2026-08-06 10:13 | TMRF89 | FAB18 | 0.3367 | 0.2212 | 4.843e-11 | 1.426e-11 | 9.9725 | 9.4541 | 20 | 20 | [6 empty] | CH_B | CMP01 | CH_3 | 91.64 | 2.25 | 2.13
UNV311 | UNV311.08 | 2026-08-06 10:13 | TMRF89 | FAB18 | 0.3465 | 0.2147 | 4.081e-11 | 7.518e-12 | 8.8758 | 9.7261 | 20 | 20 | 49.94 | 63.19 | 47.4 | 44.1 | 1126.24 | 1541.8 | CH_B | CMP02 | CH_2 | 92.52 | 2.79 | 2.27
UNV311 | UNV311.15 | 2026-08-06 11:56 | TMRF89 | FAB18 | 0.3446 | 0.2198 | 3.912e-11 | 1.137e-11 | 9.0417 | 9.54 | 20 | 20 | [6 empty] | CH_B | CMP02 | CH_1 | 92.18 | 2.22 | 1.54
UNV311 | UNV311.14 | 2026-08-06 14:11 | TMRF89 | FAB18 | 0.3297 | 0.2256 | 4.6e-11 | 1.262e-11 | 8.3347 | 9.9173 | 20 | 20 | 48.72 | 64.54 | 49.34 | 45.83 | 1165.97 | 1521.97 | CH_B | CMP01 | CH_3 | 90.76 | 2.52 | 3.01
UPM228 | UPM228.20 | 2026-08-07 14:26 | TMTQ11 | FAB18 | 0.32 | 0.221 | 2.29e-11 | 2.653e-11 | 9.802 | 9.6145 | 20 | 20 | 47.47 | 65.82 | 44.78 | 45.51 | 1219.16 | 1484.73 | CH_B | CMP02 | CH_1 | 93.18 | 1.78 | 1.37
UPM228 | UPM228.01 | 2026-08-07 18:13 | TMTQ11 | FAB18 | 0.3278 | 0.2205 | 1.082e-11 | 2.584e-11 | 9.0637 | 9.0842 | 6.35 | 6.67 | [6 empty] | CH_A | CMP01 | CH_3 | 94.87 | 0.62 | 0.64
UNW305 | UNW305.05 | 2026-08-07 18:45 | TMRF89 | FAB18 | 0.3407 | 0.2189 | 1.957e-11 | 1.313e-11 | 9.285 | 9.9428 | 20 | 20 | 48.49 | 63.01 | 47.01 | 43.87 | 1161.72 | 1552.18 | CH_B | CMP01 | CH_3 | 93.37 | 0.76 | 2.38
UNW305 | UNW305.15 | 2026-08-07 19:12 | TMRF89 | FAB18 | 0.3289 | 0.2164 | 2.136e-11 | 1.083e-11 | 9.076 | 9.9773 | 20 | 20 | 47.76 | 62.35 | 47.45 | 44.11 | 1181.56 | 1567.03 | CH_B | CMP01 | CH_3 | 91.92 | 1.89 | 2.68
UNW305 | UNW305.06 | 2026-08-07 20:29 | TMRF89 | FAB18 | 0.3298 | 0.221 | 2.823e-11 | 1.207e-11 | 9.5373 | 8.9813 | 20 | 20 | [6 empty] | CH_A | CMP01 | CH_3 | 92.53 | 2.27 | 0.85
UPM228 | UPM228.21 | 2026-08-07 20:41 | TMTQ11 | FAB18 | 0.3192 | 0.2286 | 3.914e-11 | 2.552e-11 | 10.1143 | 9.303 | 20 | 20 | 49.3 | 65.04 | 44.56 | 45.87 | 1206.15 | 1450.5 | CH_A | CMP01 | CH_2 | 94.35 | 2.35 | 0.6
UNW305 | UNW305.01 | 2026-08-07 22:20 | TMRF89 | FAB18 | 0.3335 | 0.2292 | 1.871e-11 | 1.389e-11 | 9.3102 | 9.9427 | 20 | 20 | 47.51 | 62.66 | 46.61 | 44.87 | 1182.48 | 1502.8 | CH_A | CMP02 | CH_1 | 93.54 | 1.58 | 2.35
UNW305 | UNW305.22 | 2026-08-08 00:29 | TMRF89 | FAB18 | 0.3347 | 0.2234 | 1.302e-11 | 1.408e-11 | 8.4429 | 10.4181 | 20 | 20 | [6 empty] | CH_B | CMP01 | CH_2 | 92.7 | 1.21 | 3.19
UPM228 | UPM228.08 | 2026-08-08 00:33 | TMTQ11 | FAB18 | 0.3274 | 0.2333 | 2.233e-11 | 9.281e-12 | 9.0823 | 8.8465 | 20 | 20 | 48.3 | 65.08 | 46.93 | 45.97 | 1178.63 | 1445.08 | CH_A | CMP02 | CH_1 | 92.43 | 1.52 | 1.72
UNW305 | UNW305.18 | 2026-08-08 01:08 | TMRF89 | FAB18 | 0.3384 | 0.2206 | 1.141e-11 | 1.578e-11 | 9.6825 | 8.9951 | 20 | 20 | 47.19 | 63.65 | 46.54 | 44.58 | 1164.18 | 1544.24 | CH_B | CMP01 | CH_2 | 94.24 | 1.03 | 1.49
UPM228 | UPM228.09 | 2026-08-08 01:08 | TMTQ11 | FAB18 | 0.3256 | 0.2283 | 4.292e-11 | 3.753e-11 | 9.1371 | 8.7911 | 20 | 20 | 48.67 | 66.29 | 46.81 | 45.44 | 1202.05 | 1469.08 | CH_B | CMP02 | CH_1 | 92.13 | 2.17 | 0.67
UPM228 | UPM228.24 | 2026-08-08 01:33 | TMTQ11 | FAB18 | 0.3195 | 0.2245 | 7.762e-12 | 8.742e-12 | 9.1916 | 8.7753 | 20 | 20 | 47.16 | 63.54 | 46.88 | 47.41 | 1217.42 | 1470.76 | CH_B | CMP02 | CH_2 | 98.12 | 0.69 | 0.16
UNW305 | UNW305.13 | 2026-08-08 01:43 | TMRF89 | FAB18 | 0.3346 | 0.2231 | 2.126e-11 | 1.019e-11 | 8.4605 | 8.6761 | 20 | 20 | 48.31 | 63.49 | 47.65 | 44.71 | 1147.51 | 1526.85 | CH_A | CMP02 | CH_1 | 95.47 | 1.03 | 0.57
UPM228 | UPM228.14 | 2026-08-08 02:03 | TMTQ11 | FAB18 | 0.3199 | 0.2324 | 3.258e-11 | 1.284e-11 | 8.8284 | 8.8613 | 20 | 20 | 47.26 | 63.86 | 46.37 | 46.52 | 1219.52 | 1450.7 | CH_B | CMP01 | CH_3 | 94.99 | 1.59 | 0.27
UPM228 | UPM228.11 | 2026-08-08 02:24 | TMTQ11 | FAB18 | 0.3213 | 0.2275 | 3.427e-11 | 2e-11 | 9.4032 | 8.6898 | 20 | 20 | [6 empty] | CH_B | CMP02 | CH_1 | 93.52 | 2.22 | 0.54
UNW305 | UNW305.21 | 2026-08-08 03:19 | TMRF89 | FAB18 | 0.3415 | 0.2216 | 3.558e-11 | 2.771e-12 | 9.5475 | 9.6592 | 20 | 20 | 48.82 | 61.86 | 46.42 | 44.58 | 1145.03 | 1540.85 | CH_B | CMP01 | CH_3 | 91.45 | 1.82 | 2.15
UNW305 | UNW305.08 | 2026-08-08 03:43 | TMRF89 | FAB18 | 0.3394 | 0.226 | 3.892e-11 | 1.271e-11 | 9.285 | 9.8086 | 20 | 20 | [6 empty] | CH_A | CMP02 | CH_1 | 93.66 | 0.9 | 2.09
UNW305 | UNW305.24 | 2026-08-08 03:46 | TMRF89 | FAB18 | 0.3412 | 0.2232 | 2.456e-11 | 6.605e-12 | 9.3779 | 9.4318 | 20 | 20 | 48.26 | 63.17 | 46.8 | 44.03 | 1163.8 | 1531.7 | CH_B | CMP02 | CH_1 | 93.88 | 1.69 | 1.74
UNW134 | UNW134.14 | 2026-08-08 04:22 | TMRX12 | FAB18 | 0.3359 | 0.228 | 1.908e-11 | 9.389e-12 | 9.3061 | 9.6599 | 20 | 20 | [6 empty] | CH_B | CMP01 | CH_1 | 93.66 | 0.28 | 1.88
UPM228 | UPM228.12 | 2026-08-08 04:34 | TMTQ11 | FAB18 | 0.3174 | 0.2269 | 9.87e-12 | 2.091e-11 | 9.5177 | 9.4168 | 20 | 20 | 47.51 | 66.16 | 45.43 | 44.64 | 1220.1 | 1466.02 | CH_B | CMP02 | CH_3 | 92.18 | 1.68 | 1.4
UPM228 | UPM228.25 | 2026-08-08 05:29 | TMTQ11 | FAB18 | 0.3251 | 0.2288 | 8.062e-12 | 2.052e-11 | 9.8787 | 8.1837 | 20 | 20 | 47.08 | 64.29 | 45.72 | 46.67 | 1217.53 | 1454.26 | CH_B | CMP02 | CH_1 | 97.38 | 0.91 | 0.26
UNW134 | UNW134.16 | 2026-08-08 05:49 | TMRX12 | FAB18 | 0.3391 | 0.2215 | 1.364e-11 | 1.816e-11 | 9.4393 | 8.8031 | 20 | 20 | [6 empty] | CH_A | CMP01 | CH_3 | 93.77 | 1.39 | 0.87
UNW134 | UNW134.04 | 2026-08-08 06:25 | TMRX12 | FAB18 | 0.3349 | 0.2213 | 1.626e-11 | 1.694e-11 | 9.3594 | 8.7386 | 20 | 20 | [6 empty] | CH_A | CMP01 | CH_2 | 94.93 | 0.92 | 0.42
UPM228 | UPM228.23 | 2026-08-08 07:13 | TMTQ11 | FAB18 | 0.3126 | 0.2373 | 2.602e-11 | 1.657e-11 | 10.057 | 9.4747 | 20 | 20 | 49.29 | 63.85 | 45.78 | 45.42 | 1241.76 | 1432.34 | CH_A | CMP01 | CH_1 | 94.62 | 1.14 | 1.41
UNW305 | UNW305.10 | 2026-08-08 08:19 | TMRF89 | FAB18 | 0.3351 | 0.2247 | 3.112e-11 | 1.594e-11 | 10.4242 | 9.7998 | 20 | 20 | [6 empty] | CH_B | CMP01 | CH_1 | 92.82 | 1.75 | 2.3
UNW134 | UNW134.01 | 2026-08-08 09:40 | TMRX12 | FAB18 | 0.3606 | 0.2238 | 1.49e-11 | 1.116e-11 | 9.1425 | 8.6201 | 20 | 20 | [6 empty] | CH_A | CMP02 | CH_2 | 94.53 | 1.16 | 0.57
UNW134 | UNW134.22 | 2026-08-08 09:45 | TMRX12 | FAB18 | 0.3411 | 0.2199 | 9.234e-12 | 1.713e-11 | 9.0044 | 8.9805 | 20 | 20 | 46.53 | 64.02 | 46.54 | 45.68 | 1163.61 | 1512.07 | CH_B | CMP02 | CH_1 | 94.89 | 0.32 | 1.26
UNW305 | UNW305.20 | 2026-08-08 10:12 | TMRF89 | FAB18 | 0.3374 | 0.2231 | 5.955e-11 | 2.412e-11 | 8.852 | 9.9151 | 20 | 20 | [6 empty] | CH_A | CMP01 | CH_1 | 91.15 | 2.55 | 3
UNW134 | UNW134.02 | 2026-08-08 10:18 | TMRX12 | FAB18 | 0.3295 | 0.2209 | 1.505e-11 | 2.132e-11 | 9.5848 | 9.1129 | 20 | 20 | 48.14 | 63.8 | 45.95 | 46.67 | 1186.57 | 1533.62 | CH_A | CMP02 | CH_2 | 94.62 | 1.49 | 1.32
UPM228 | UPM228.03 | 2026-08-08 11:48 | TMTQ11 | FAB18 | 0.3193 | 0.2341 | 6.235e-11 | 1.835e-11 | 9.3567 | 8.6396 | 20 | 20 | [6 empty] | CH_B | CMP01 | CH_2 | 93.36 | 2.81 | 0.1
UPC168 | UPC168.02 | 2026-08-08 12:15 | TMWF54 | FAB18 | 0.3413 | 0.2341 | 1.991e-11 | 2.057e-11 | 9.8153 | 8.4321 | 20 | 20 | 47.83 | 63.92 | 45.42 | 47.72 | 1172.14 | 1499.07 | CH_A | CMP02 | CH_3 | 95.25 | 0.93 | 0.85
UNW305 | UNW305.07 | 2026-08-08 12:32 | TMRF89 | FAB18 | 0.3359 | 0.2215 | 1.472e-11 | 1.104e-11 | 9.4639 | 9.2759 | 20 | 20 | [6 empty] | CH_A | CMP02 | CH_3 | 94.38 | 0.2 | 1.85
UPM228 | UPM228.22 | 2026-08-08 12:54 | TMTQ11 | FAB18 | 0.3209 | 0.2309 | 1.65e-11 | 1.584e-11 | 9.1315 | 8.7978 | 20 | 20 | 47.36 | 65.91 | 45.81 | 46.46 | 1220.52 | 1433.63 | CH_A | CMP01 | CH_3 | 94.76 | 1.25 | 0.96
UNW305 | UNW305.23 | 2026-08-08 13:30 | TMRF89 | FAB18 | 0.3315 | 0.2273 | 3.149e-11 | 1.78e-11 | 9.331 | 8.6649 | 20 | 20 | 49.7 | 61.59 | 46.52 | 45.26 | 1146.22 | 1489.4 | CH_A | CMP01 | CH_2 | 93.84 | 1.55 | 0.95
UPM228 | UPM228.16 | 2026-08-08 13:41 | TMTQ11 | FAB18 | 0.3186 | 0.232 | 3.131e-11 | 2.245e-11 | 10.7063 | 9.2646 | 20 | 20 | 48.19 | 64.88 | 43.76 | 47.02 | 1203.9 | 1461.29 | CH_B | CMP01 | CH_2 | 93.03 | 2.08 | 0.79
UNW305 | UNW305.25 | 2026-08-08 14:06 | TMRF89 | FAB18 | 0.3341 | 0.2161 | 2.177e-11 | 7.365e-12 | 8.869 | 9.9035 | 20 | 20 | [6 empty] | CH_B | CMP01 | CH_1 | 91.75 | 2.31 | 2.25
UPM228 | UPM228.06 | 2026-08-08 14:11 | TMTQ11 | FAB18 | 0.3101 | 0.2215 | 3.607e-11 | 1.739e-11 | 9.6436 | 8.3441 | 20 | 20 | 48.95 | 65.15 | 45.88 | 46.68 | 1231.28 | 1500.29 | CH_A | CMP01 | CH_1 | 93.09 | 2.79 | 0.1
UNW134 | UNW134.19 | 2026-08-08 14:28 | TMRX12 | FAB18 | 0.3365 | 0.2188 | 1.221e-11 | 1.536e-11 | 9.3423 | 8.5657 | 20 | 20 | 46.81 | 64.49 | 47.16 | 46.42 | 1161.31 | 1510.46 | CH_B | CMP02 | CH_2 | 95.78 | 1.1 | 0.73
UPM228 | UPM228.04 | 2026-08-08 14:36 | TMTQ11 | FAB18 | 0.3288 | 0.2353 | 2.853e-11 | 4.826e-11 | 9.9156 | 8.8581 | 20 | 20 | [6 empty] | CH_A | CMP01 | CH_1 | 93.56 | 2.31 | 0.26
UPM228 | UPM228.15 | 2026-08-08 14:38 | TMTQ11 | FAB18 | 0.3304 | 0.2294 | 1.856e-11 | 2.091e-11 | 9.4937 | 8.5358 | 20 | 20 | 47.73 | 64.47 | 46.69 | 46.11 | 1170.54 | 1440.41 | CH_B | CMP02 | CH_3 | 94.01 | 2.15 | 0.1
UNW305 | UNW305.12 | 2026-08-08 14:40 | TMRF89 | FAB18 | 0.3284 | 0.2343 | 1.65e-11 | 9.779e-12 | 9.1647 | 8.9677 | 20 | 20 | [6 empty] | CH_A | CMP02 | CH_3 | 94.23 | 1.28 | 1.5
UNW134 | UNW134.08 | 2026-08-08 14:50 | TMRX12 | FAB18 | 0.3395 | 0.2235 | 2.358e-11 | 1.204e-11 | 9.5763 | 9.4974 | 20 | 20 | [6 empty] | CH_B | CMP01 | CH_3 | 92.9 | 1.73 | 2.01
UNW305 | UNW305.17 | 2026-08-08 16:37 | TMRF89 | FAB18 | 0.3444 | 0.2196 | 2.414e-11 | 6.936e-12 | 8.8831 | 8.7371 | 20 | 20 | [6 empty] | CH_B | CMP02 | CH_2 | 96.34 | 2.03 | 0.38
UPC168 | UPC168.11 | 2026-08-08 17:12 | TMWF54 | FAB18 | 0.3432 | 0.2257 | 1.022e-11 | 2.802e-11 | 9.7954 | 9.102 | 20 | 20 | 47.93 | 64.15 | 46 | 45.92 | 1142.84 | 1494.29 | CH_A | CMP01 | CH_1 | 93.8 | 0.78 | 1.86
UPM228 | UPM228.02 | 2026-08-08 18:36 | TMTQ11 | FAB18 | 0.3209 | 0.2298 | 1.066e-11 | 2.19e-11 | 9.2884 | 9.2339 | 20 | 20 | [6 empty] | CH_B | CMP01 | CH_2 | 95.43 | 0.6 | 0.8
UPM228 | UPM228.17 | 2026-08-08 18:41 | TMTQ11 | FAB18 | 0.3225 | 0.2205 | 2.395e-11 | 4.259e-11 | 9.6577 | 8.0497 | 20 | 20 | [6 empty] | CH_B | CMP01 | CH_3 | 96.97 | 1.25 | 0.1
UNW305 | UNW305.04 | 2026-08-08 20:38 | TMRF89 | FAB18 | 0.3455 | 0.2192 | 3.524e-11 | 5.074e-12 | 8.1071 | 8.7921 | 20 | 20 | [6 empty] | CH_B | CMP02 | CH_3 | 93.58 | 1.98 | 0.53
UPC168 | UPC168.24 | 2026-08-08 23:14 | TMWF54 | FAB18 | 0.3336 | 0.2261 | 2.413e-11 | 1.152e-11 | 9.5022 | 8.5249 | 20 | 20 | 47.98 | 64.78 | 46.06 | 47.47 | 1168.38 | 1501.48 | CH_B | CMP02 | CH_2 | 95.3 | 1.32 | 0.4
UNW134 | UNW134.15 | 2026-08-08 23:50 | TMRX12 | FAB18 | 0.3414 | 0.2299 | 1.094e-11 | 1.448e-11 | 9.6848 | 10.0167 | 20 | 3.46 | [6 empty] | CH_A | CMP02 | CH_2 | 92.56 | 1.24 | 2.47
UNV220 | UNV220.23 | 2026-08-09 01:41 | TMTQ11 | FAB18 | 0.3266 | 0.2304 | 3.037e-11 | 7.435e-12 | 9.2887 | 9.6588 | 20 | 20 | [6 empty] | CH_B | CMP01 | CH_3 | 93.34 | 1.68 | 1.68
UNW134 | UNW134.09 | 2026-08-09 01:54 | TMRX12 | FAB18 | 0.3271 | 0.2159 | 7.529e-12 | 2.489e-11 | 9.1447 | 8.8379 | 20 | 20 | 47.48 | 63.7 | 46.97 | 45.95 | 1181.78 | 1532.77 | CH_B | CMP01 | CH_3 | 94.13 | 1.21 | 0.78
UPC168 | UPC168.19 | 2026-08-09 02:39 | TMWF54 | FAB18 | 0.3336 | 0.225 | 1.696e-11 | 3.215e-11 | 9.2468 | 8.7633 | 20 | 20 | 46.28 | 66.61 | 46.94 | 47.13 | 1174.14 | 1499.13 | CH_A | CMP01 | CH_1 | 94.47 | 1.86 | 0.1
UNV220 | UNV220.02 | 2026-08-09 02:53 | TMTQ11 | FAB18 | 0.337 | 0.2263 | 1.021e-11 | 1.279e-11 | 9.1048 | 9.1362 | 20 | 20 | [6 empty] | CH_A | CMP01 | CH_1 | 95.15 | 0.2 | 1.38
UNV220 | UNV220.17 | 2026-08-09 03:40 | TMTQ11 | FAB18 | 0.3403 | 0.2293 | 8.895e-12 | 2.206e-11 | 9.979 | 8.1766 | 20 | 20 | 46.01 | 64.47 | 45.62 | 48.08 | 1200.6 | 1489.07 | CH_B | CMP01 | CH_2 | 94.82 | 1.18 | 0.1
UPC168 | UPC168.07 | 2026-08-09 03:41 | TMWF54 | FAB18 | 0.3378 | 0.2213 | 4.238e-11 | 1.704e-11 | 9.3139 | 9.1409 | 20 | 20 | [6 empty] | CH_A | CMP01 | CH_1 | 92.33 | 1.97 | 1.54
UNW134 | UNW134.13 | 2026-08-09 04:38 | TMRX12 | FAB18 | 0.3398 | 0.2227 | 1.916e-11 | 1.281e-11 | 9.014 | 9.3476 | 20 | 20 | [6 empty] | CH_A | CMP02 | CH_3 | 94.93 | 2.06 | 1.33
UPC168 | UPC168.14 | 2026-08-09 07:46 | TMWF54 | FAB18 | 0.3377 | 0.2303 | 1.526e-11 | 2.128e-11 | 8.9855 | 9.1888 | 20 | 20 | 47.44 | 64.71 | 47.24 | 45.81 | 1180.08 | 1476.28 | CH_B | CMP02 | CH_1 | 94.06 | 1.43 | 0.99
UPC168 | UPC168.17 | 2026-08-09 07:58 | TMWF54 | FAB18 | 0.3385 | 0.2281 | 1.507e-11 | 1.617e-11 | 9.0304 | 8.3821 | 5.4 | 20 | 47.4 | 64.46 | 47 | 47.99 | 1193.83 | 1493.77 | CH_A | CMP02 | CH_3 | 95.71 | 1.15 | 0.12
UPC168 | UPC168.05 | 2026-08-09 09:02 | TMWF54 | FAB18 | 0.3358 | 0.2265 | 1.06e-11 | 3.537e-11 | 9.4518 | 8.0765 | 20 | 20 | [6 empty] | CH_A | CMP01 | CH_2 | 96.13 | 1.16 | 0.1
UPC168 | UPC168.15 | 2026-08-09 09:28 | TMWF54 | FAB18 | 0.3382 | 0.2229 | 9.808e-12 | 1.975e-11 | 9.106 | 8.3801 | 20 | 20 | [6 empty] | CH_A | CMP01 | CH_1 | 94.86 | 0.5 | 0.1
UPC168 | UPC168.18 | 2026-08-09 10:03 | TMWF54 | FAB18 | 0.3381 | 0.2255 | 1.124e-11 | 3.226e-11 | 9.7303 | 9.8575 | 20 | 20 | 47.44 | 64.92 | 45.37 | 45.2 | 1155.1 | 1499.78 | CH_B | CMP02 | CH_2 | 92.31 | 1.05 | 2.37
UNV220 | UNV220.20 | 2026-08-09 10:12 | TMTQ11 | FAB18 | 0.329 | 0.2241 | 1.901e-11 | 1.188e-11 | 10.1166 | 8.8409 | 20 | 20 | 47.01 | 64.09 | 45.78 | 45.95 | 1174.49 | 1507.91 | CH_B | CMP02 | CH_2 | 94.81 | 1.58 | 0.95
UPC168 | UPC168.10 | 2026-08-09 10:13 | TMWF54 | FAB18 | 0.3225 | 0.2303 | 7.877e-12 | 1.274e-11 | 9.2883 | 9.1281 | 20 | 20 | [6 empty] | CH_B | CMP02 | CH_1 | 96.32 | 0.48 | 0.6
UNW273 | UNW273.15 | 2026-08-09 10:30 | TMRF89 | FAB18 | 0.3198 | 0.208 | 1.301e-11 | 9.176e-12 | 9.2323 | 8.798 | 20 | 20 | [6 empty] | CH_A | CMP02 | CH_1 | 94.35 | 1.22 | 0.28
UNV220 | UNV220.01 | 2026-08-09 12:19 | TMTQ11 | FAB18 | 0.3288 | 0.2251 | 2.005e-11 | 2.104e-11 | 9.1476 | 8.7436 | 20 | 20 | 47.45 | 65.02 | 46.74 | 46.78 | 1190.04 | 1482.21 | CH_A | CMP02 | CH_1 | 95.24 | 0.97 | 0.8
UPC168 | UPC168.12 | 2026-08-09 12:21 | TMWF54 | FAB18 | 0.342 | 0.2203 | 1.731e-11 | 2.248e-11 | 8.8778 | 8.7366 | 20 | 20 | 47.34 | 65.1 | 47.25 | 47.37 | 1158.94 | 1538.87 | CH_A | CMP01 | CH_3 | 94.99 | 1.57 | 0.21
UPC168 | UPC168.04 | 2026-08-09 12:23 | TMWF54 | FAB18 | 0.3355 | 0.2221 | 1.081e-11 | 1.988e-11 | 9.2551 | 8.6505 | 20 | 20 | [6 empty] | CH_B | CMP02 | CH_2 | 97.66 | 0.28 | 0.14
UNV220 | UNV220.07 | 2026-08-09 13:21 | TMTQ11 | FAB18 | 0.3255 | 0.2285 | 1.399e-11 | 1.269e-11 | 9.9539 | 9.0409 | 20 | 20 | 47.5 | 63.71 | 44.8 | 47.82 | 1186.78 | 1479.33 | CH_B | CMP02 | CH_3 | 93.52 | 1.4 | 1.7
UNW273 | UNW273.08 | 2026-08-09 13:23 | TMRF89 | FAB18 | 0.3254 | 0.2068 | 3.479e-11 | 3.844e-11 | 9.3299 | 8.5741 | 20 | 20 | 48.76 | 66.18 | 46.31 | 46.68 | 1194.14 | 1582.2 | CH_A | CMP02 | CH_1 | 93.3 | 2.2 | 0.1
UNV220 | UNV220.14 | 2026-08-09 13:31 | TMTQ11 | FAB18 | 0.3332 | 0.2344 | 1.447e-11 | 9.917e-12 | 9.3988 | 8.761 | 20 | 20 | 46.76 | 63.49 | 47.45 | 45.87 | 1170.13 | 1467.9 | CH_A | CMP01 | CH_3 | 95.17 | 1.47 | 0.23
UNV220 | UNV220.13 | 2026-08-09 13:43 | TMTQ11 | FAB18 | 0.323 | 0.2302 | 1.713e-11 | 7.867e-12 | 9.8402 | 8.4741 | 20 | 20 | 48.46 | 63.35 | 46.41 | 46.67 | 1187.85 | 1470.58 | CH_B | CMP01 | CH_1 | 95.47 | 1.03 | 0.1
UNW273 | UNW273.23 | 2026-08-09 13:43 | TMRF89 | FAB18 | 0.3264 | 0.2112 | 7.247e-12 | 3.761e-11 | 8.6421 | 9.3885 | 20 | 20 | 47.21 | 65.85 | 47.7 | 45.65 | 1188.49 | 1576.67 | CH_B | CMP02 | CH_3 | 92.04 | 1.92 | 1.14
UNV220 | UNV220.06 | 2026-08-09 14:27 | TMTQ11 | FAB18 | 0.3252 | 0.2281 | 1.544e-11 | 3.04e-11 | 9.8833 | 9.3942 | 20 | 20 | 47.4 | 62.76 | 44.39 | 46.28 | 1184.94 | 1453.24 | CH_A | CMP01 | CH_2 | 93.61 | 1.09 | 1.1
UNV220 | UNV220.22 | 2026-08-09 14:51 | TMTQ11 | FAB18 | 0.3376 | 0.2279 | 8.438e-12 | 9.307e-12 | 9.9104 | 8.6289 | 20 | 20 | 46.54 | 62.99 | 45.02 | 47.08 | 1156.08 | 1449.54 | CH_A | CMP01 | CH_1 | 93.63 | 0.7 | 1.03
UNV220 | UNV220.03 | 2026-08-09 15:39 | TMTQ11 | FAB18 | 0.3335 | 0.2246 | 1.065e-11 | 1.422e-11 | 10.0635 | 8.574 | 20 | 20 | 47.33 | 62.56 | 45.24 | 47.83 | 1162.94 | 1502.6 | CH_A | CMP02 | CH_3 | 94.76 | 0.49 | 0.75
UNW273 | UNW273.19 | 2026-08-09 15:53 | TMRF89 | FAB18 | 0.3286 | 0.2145 | 8.805e-12 | 2.78e-11 | 9.0813 | 8.334 | 20 | 20 | 47.69 | 65.77 | 46.69 | 46.21 | 1201.38 | 1579.5 | CH_A | CMP01 | CH_1 | 94.1 | 1.35 | 0.1
UNV220 | UNV220.12 | 2026-08-09 17:22 | TMTQ11 | FAB18 | 0.3296 | 0.2247 | 5.258e-12 | 3.097e-11 | 9.3966 | 8.5558 | 20 | 20 | 46.39 | 65.17 | 45.62 | 46.78 | 1187.72 | 1488.54 | CH_B | CMP02 | CH_2 | 96.62 | 0.2 | 1.02
UNV220 | UNV220.21 | 2026-08-09 17:33 | TMTQ11 | FAB18 | 0.3284 | 0.2269 | 1.125e-11 | 1.436e-11 | 9.0522 | 8.8191 | 20 | 20 | [6 empty] | CH_B | CMP02 | CH_1 | 94.82 | 1.37 | 0.97
UNW273 | UNW273.18 | 2026-08-09 19:08 | TMRF89 | FAB18 | 0.3373 | 0.2167 | 1.28e-11 | 9.404e-12 | 8.9751 | 9.5844 | 20 | 20 | 47.95 | 64.12 | 45.72 | 45.12 | 1177.61 | 1580.42 | CH_A | CMP01 | CH_3 | 95.44 | 0.57 | 1.82
UPA147 | UPA147.19 | 2026-08-09 21:47 | TMWF54 | FAB18 | 0.3511 | 0.2158 | 2.388e-11 | 3.554e-11 | 9.1511 | 8.2189 | 20 | 20 | 48.46 | 65.04 | 47.1 | 47.27 | 1094.02 | 1523.09 | CH_A | CMP02 | CH_3 | 92.86 | 1.77 | 0.1
UNV220 | UNV220.15 | 2026-08-09 23:57 | TMTQ11 | FAB18 | 0.3311 | 0.227 | 1.596e-11 | 7.295e-12 | 9.6097 | 8.615 | 20 | 20 | 47.42 | 63.91 | 45.57 | 46.42 | 1193.68 | 1488.61 | CH_A | CMP01 | CH_2 | 94.81 | 1.06 | 0.49
UNW273 | UNW273.07 | 2026-08-10 00:09 | TMRF89 | FAB18 | 0.3278 | 0.2087 | 1.013e-11 | 1.923e-11 | 10.2456 | 9.3752 | 20 | 20 | [6 empty] | CH_B | CMP02 | CH_1 | 94.11 | 1.24 | 1.25
UNW273 | UNW273.02 | 2026-08-10 00:27 | TMRF89 | FAB18 | 0.331 | 0.2142 | 2.094e-11 | 1.222e-11 | 9.2607 | 8.9926 | 20 | 20 | 48.65 | 63.68 | 45.38 | 45.95 | 1179.44 | 1573.72 | CH_B | CMP02 | CH_2 | 95.51 | 1.36 | 0.25
UPA147 | UPA147.08 | 2026-08-10 00:51 | TMWF54 | FAB18 | 0.3526 | 0.2133 | 3.022e-11 | 2.389e-11 | 9.5468 | 9.3227 | 20 | 20 | 49.3 | 65.04 | 46.83 | 46.18 | 1116.92 | 1570.78 | CH_A | CMP02 | CH_2 | 94.77 | 1.44 | 1.11
UPA147 | UPA147.24 | 2026-08-10 01:40 | TMWF54 | FAB18 | 0.3522 | 0.2217 | 1.309e-11 | 1.058e-11 | 9.3481 | 9.5778 | 20 | 20 | [6 empty] | CH_A | CMP01 | CH_1 | 95.61 | 1.26 | 1.87
UPA107 | UPA107.24 | 2026-08-10 02:21 | TMRX12 | FAB18 | 0.338 | 0.2217 | 1.591e-11 | 1.19e-11 | 9.6698 | 8.3288 | 20 | 20 | 47.98 | 62.78 | 45.33 | 46.48 | 1139.02 | 1527.34 | CH_B | CMP01 | CH_1 | 93.94 | 0.67 | 0.1
UNW273 | UNW273.13 | 2026-08-10 02:52 | TMRF89 | FAB18 | 0.3327 | 0.2092 | 6.295e-12 | 4.265e-11 | 8.493 | 8.8617 | 20 | 20 | [6 empty] | CH_B | CMP01 | CH_1 | 95.93 | 0.2 | 0.44
UNV220 | UNV220.24 | 2026-08-10 02:55 | TMTQ11 | FAB18 | 0.3311 | 0.2299 | 1.185e-11 | 5.897e-12 | 9.056 | 9.1711 | 20 | 20 | 46.74 | 62.4 | 46.16 | 47.3 | 1185.78 | 1465.07 | CH_B | CMP01 | CH_3 | 93.53 | 1.32 | 1.61
UPA107 | UPA107.05 | 2026-08-10 03:12 | TMRX12 | FAB18 | 0.3454 | 0.225 | 1.478e-11 | 5.271e-12 | 10.78 | 8.9358 | 20 | 20 | [6 empty] | CH_B | CMP01 | CH_3 | 96.93 | 0.28 | 0.43
UNV220 | UNV220.08 | 2026-08-10 03:27 | TMTQ11 | FAB18 | 0.3201 | 0.2284 | 1.201e-11 | 1.147e-11 | 9.6079 | 7.7119 | 20 | 20 | 47.87 | 63.2 | 44.68 | 47.86 | 1206.66 | 1503.56 | CH_A | CMP01 | CH_1 | 95.13 | 1.33 | 0.1
UNV220 | UNV220.11 | 2026-08-10 03:40 | TMTQ11 | FAB18 | 0.3312 | 0.2315 | 9.136e-12 | 8.975e-12 | 9.6751 | 8.6241 | 20 | 20 | 47.21 | 63.79 | 45.25 | 46.96 | 1195 | 1464.75 | CH_B | CMP02 | CH_2 | 95.53 | 0.52 | 0.16
UNW273 | UNW273.16 | 2026-08-10 03:55 | TMRF89 | FAB18 | 0.3376 | 0.2223 | 1.249e-11 | 3.107e-11 | 9.7398 | 9.169 | 20 | 20 | 47.12 | 64.34 | 45.67 | 45.98 | 1188.77 | 1546.93 | CH_B | CMP02 | CH_3 | 94.74 | 0.57 | 1.27
UNW273 | UNW273.22 | 2026-08-10 04:11 | TMRF89 | FAB18 | 0.3391 | 0.209 | 2.399e-11 | 1.719e-11 | 9.36 | 9.8214 | 20 | 20 | [6 empty] | CH_A | CMP01 | CH_1 | 92.44 | 1.75 | 1.82
UNW273 | UNW273.14 | 2026-08-10 04:27 | TMRF89 | FAB18 | 0.3368 | 0.2138 | 1.668e-11 | 1.028e-11 | 9.3123 | 8.8996 | 20 | 20 | 47.44 | 63.77 | 47.08 | 46.51 | 1159.01 | 1574.48 | CH_B | CMP02 | CH_1 | 94.81 | 1.58 | 0.79
UNV220 | UNV220.10 | 2026-08-10 04:29 | TMTQ11 | FAB18 | 0.3261 | 0.2255 | 3.128e-11 | 7.132e-12 | 10.9494 | 8.8654 | 20 | 20 | 48.61 | 62.84 | 44.08 | 47.02 | 1157.89 | 1484.18 | CH_B | CMP02 | CH_3 | 94.21 | 1.61 | 0.43
UPA147 | UPA147.21 | 2026-08-10 04:55 | TMWF54 | FAB18 | 0.3415 | 0.2111 | 1.811e-11 | 4.231e-11 | 9.563 | 8.8413 | 20 | 20 | 48.23 | 65.78 | 46.53 | 46.58 | 1132.3 | 1563.75 | CH_A | CMP01 | CH_1 | 94.41 | 1.28 | 0.1
UPA147 | UPA147.14 | 2026-08-10 04:58 | TMWF54 | FAB18 | 0.3588 | 0.2131 | 2.397e-11 | 1.496e-11 | 9.9833 | 9.7691 | 20 | 20 | [6 empty] | CH_B | CMP01 | CH_3 | 91.87 | 2.01 | 2.17
UNW273 | UNW273.17 | 2026-08-10 05:07 | TMRF89 | FAB18 | 0.3381 | 0.2179 | 2.937e-11 | 1.886e-11 | 9.5947 | 8.2174 | 20 | 20 | 48.34 | 65.12 | 46.18 | 46.47 | 1171.81 | 1586.28 | CH_A | CMP01 | CH_2 | 93.92 | 2.18 | 0.1
UPA107 | UPA107.20 | 2026-08-10 05:15 | TMRX12 | FAB18 | 0.346 | 0.2196 | 2.231e-11 | 1.7e-11 | 10.3031 | 8.6522 | 20 | 20 | 48.65 | 63.35 | 44.59 | 47.03 | 1129.17 | 1532.96 | CH_A | CMP01 | CH_1 | 94.33 | 1.54 | 0.72
UPA147 | UPA147.02 | 2026-08-10 06:22 | TMWF54 | FAB18 | 0.3516 | 0.2173 | 1.444e-11 | 1.537e-11 | 9.3941 | 8.862 | 20 | 20 | 47.2 | 64.8 | 45.82 | 46.47 | 1115.37 | 1582.41 | CH_A | CMP02 | CH_1 | 95.67 | 0.78 | 0.84
UNV220 | UNV220.25 | 2026-08-10 06:33 | TMTQ11 | FAB18 | 0.3378 | 0.228 | 2.36e-11 | 1.96e-11 | 10.9253 | 8.5189 | 20 | 20 | 47.69 | 63.08 | 44.2 | 46.26 | 1175.87 | 1479.98 | CH_B | CMP02 | CH_2 | 94.79 | 1.17 | 0.1
UNW273 | UNW273.01 | 2026-08-10 06:56 | TMRF89 | FAB18 | 0.335 | 0.2025 | 1.604e-11 | 4.619e-11 | 9.3537 | 9.5921 | 20 | 20 | 47.54 | 65.67 | 46.05 | 46.07 | 1159.16 | 1616 | CH_B | CMP01 | CH_2 | 94.2 | 0.97 | 1.66
UNW273 | UNW273.12 | 2026-08-10 07:39 | TMRF89 | FAB18 | 0.329 | 0.2161 | 1.624e-11 | 2.936e-11 | 10.1904 | 8.4433 | 20 | 20 | 48.33 | 64.73 | 45.75 | 47.29 | 1179.8 | 1562.47 | CH_A | CMP01 | CH_2 | 95.58 | 1.58 | 0.1
UPA107 | UPA107.19 | 2026-08-10 08:31 | TMRX12 | FAB18 | 0.3468 | 0.228 | 1.098e-11 | 9.713e-12 | 9.9855 | 8.9594 | 20 | 20 | [6 empty] | CH_A | CMP02 | CH_3 | 94.29 | 1.16 | 0.44
UPA107 | UPA107.13 | 2026-08-10 08:49 | TMRX12 | FAB18 | 0.3389 | 0.226 | 1.674e-11 | 4.46e-12 | 10.0149 | 7.7072 | 20 | 20 | [6 empty] | CH_B | CMP01 | CH_1 | 96.26 | 1.43 | 0.1
UPA147 | UPA147.18 | 2026-08-10 09:22 | TMWF54 | FAB18 | 0.3565 | 0.212 | 3.011e-11 | 1.29e-11 | 9.7299 | 9.4474 | 20 | 20 | [6 empty] | CH_A | CMP02 | CH_3 | 92.18 | 2.51 | 2.26
UNW273 | UNW273.04 | 2026-08-10 09:49 | TMRF89 | FAB18 | 0.3479 | 0.2128 | 1.203e-11 | 2.315e-11 | 9.5265 | 9.363 | 20 | 20 | 46.67 | 65.12 | 46.35 | 45.84 | 1171.03 | 1597.4 | CH_B | CMP01 | CH_2 | 93.22 | 0.83 | 1.83
UPA107 | UPA107.07 | 2026-08-10 10:13 | TMRX12 | FAB18 | 0.3433 | 0.2205 | 2.528e-11 | 5.77e-12 | 10.0814 | 9.1252 | 20 | 20 | 48.62 | 61.31 | 45.55 | 46.25 | 1131.01 | 1538.38 | CH_B | CMP01 | CH_3 | 92.97 | 1.51 | 1.27
UPA249 | UPA249.09 | 2026-08-10 11:45 | TMTQ11 | FAB18 | 0.3483 | 0.2199 | 2.102e-11 | 3.039e-11 | 9.8943 | 8.8063 | 20 | 20 | [6 empty] | CH_B | CMP01 | CH_1 | 94.61 | 1.33 | 0.87
UNW273 | UNW273.05 | 2026-08-10 11:56 | TMRF89 | FAB18 | 0.3417 | 0.2126 | 7.134e-12 | 1.229e-11 | 9.9335 | 9.3197 | 20 | 20 | [6 empty] | CH_B | CMP02 | CH_2 | 93.42 | 1.38 | 1.65
UNW273 | UNW273.21 | 2026-08-10 12:08 | TMRF89 | FAB18 | 0.3327 | 0.2151 | 1.801e-11 | 2.577e-11 | 9.9866 | 9.2071 | 20 | 4.54 | 48.48 | 65.63 | 45.36 | 45.13 | 1182.15 | 1563.23 | CH_B | CMP02 | CH_3 | 95.08 | 0.39 | 0.6
UPA249 | UPA249.22 | 2026-08-10 12:34 | TMTQ11 | FAB18 | 0.3468 | 0.217 | 1.162e-11 | 3.597e-11 | 9.324 | 8.7947 | 20 | 20 | 46.73 | 65.88 | 46.66 | 45.58 | 1127.85 | 1521.8 | CH_A | CMP01 | CH_1 | 95.2 | 1.08 | 0.28
UNW273 | UNW273.25 | 2026-08-10 12:35 | TMRF89 | FAB18 | 0.3235 | 0.2093 | 4.462e-11 | 1.964e-11 | 9.6318 | 9.7574 | 20 | 20 | 48.15 | 65.12 | 45.57 | 44.66 | 1193.94 | 1603.42 | CH_B | CMP02 | CH_1 | 92.05 | 2.44 | 2.63
UNW273 | UNW273.03 | 2026-08-10 12:50 | TMRF89 | FAB18 | 0.3353 | 0.211 | 1.209e-11 | 2.284e-11 | 9.6746 | 9.1544 | 20 | 20 | 46.58 | 65.54 | 45 | 46.04 | 1183.58 | 1589.6 | CH_A | CMP01 | CH_3 | 93.48 | 1.01 | 1.66
UPA147 | UPA147.06 | 2026-08-10 13:17 | TMWF54 | FAB18 | 0.3498 | 0.2199 | 2.943e-11 | 2.807e-11 | 9.694 | 9.2543 | 20 | 20 | [6 empty] | CH_A | CMP02 | CH_3 | 91.99 | 2.94 | 1.45
UPA107 | UPA107.11 | 2026-08-10 14:35 | TMRX12 | FAB18 | 0.3371 | 0.2228 | 3.217e-11 | 1.43e-11 | 8.8753 | 8.2898 | 20 | 20 | [6 empty] | CH_A | CMP01 | CH_2 | 93.85 | 2.47 | 0.1
UPA107 | UPA107.25 | 2026-08-10 15:23 | TMRX12 | FAB18 | 0.3337 | 0.2233 | 1.353e-11 | 1.479e-11 | 9.6706 | 9.145 | 20 | 20 | [6 empty] | CH_B | CMP01 | CH_1 | 93.13 | 1.46 | 1.03
UPA147 | UPA147.05 | 2026-08-10 15:58 | TMWF54 | FAB18 | 0.3437 | 0.2163 | 2.437e-11 | 2.386e-11 | 9.6669 | 9.1834 | 20 | 20 | [6 empty] | CH_B | CMP01 | CH_3 | 94 | 1.23 | 1.03
UPA107 | UPA107.15 | 2026-08-10 16:45 | TMRX12 | FAB18 | 0.3501 | 0.2206 | 1.733e-11 | 1.08e-11 | 9.4175 | 8.621 | 20 | 20 | 46.76 | 62.69 | 46.46 | 46.72 | 1122.13 | 1553.33 | CH_A | CMP02 | CH_1 | 95.21 | 1.56 | 0.1
UPA249 | UPA249.18 | 2026-08-10 17:14 | TMTQ11 | FAB18 | 0.3519 | 0.22 | 4.088e-12 | 4.136e-11 | 10.5276 | 9.4024 | 20 | 20 | 45.58 | 67.03 | 44.31 | 45.23 | 1112.16 | 1525.16 | CH_A | CMP01 | CH_2 | 95.34 | 0.2 | 0.83
UPA107 | UPA107.14 | 2026-08-10 17:42 | TMRX12 | FAB18 | 0.344 | 0.2199 | 1.449e-11 | 1.271e-11 | 10.4228 | 8.2317 | 20 | 20 | 47.25 | 62.08 | 43.8 | 46.86 | 1144.46 | 1547.85 | CH_A | CMP01 | CH_1 | 93.67 | 1.18 | 0.1
UPA147 | UPA147.22 | 2026-08-10 18:08 | TMWF54 | FAB18 | 0.3585 | 0.2144 | 2.745e-11 | 2.478e-11 | 8.7866 | 8.8877 | 20 | 20 | 48.11 | 65.05 | 46.96 | 45.2 | 1089.1 | 1583.16 | CH_B | CMP01 | CH_1 | 94.62 | 1.87 | 0.59
UPA107 | UPA107.17 | 2026-08-10 18:40 | TMRX12 | FAB18 | 0.3339 | 0.2217 | 1.247e-11 | 8.341e-12 | 9.8561 | 8.7859 | 20 | 20 | [6 empty] | CH_A | CMP02 | CH_3 | 95.4 | 0.79 | 0.52
UPA147 | UPA147.01 | 2026-08-10 19:09 | TMWF54 | FAB18 | 0.3492 | 0.2166 | 4.405e-11 | 9.212e-12 | 9.8235 | 8.9608 | 20 | 20 | 48.83 | 62.22 | 46.02 | 46.99 | 1125.19 | 1578.88 | CH_B | CMP02 | CH_1 | 93.06 | 2.52 | 1.56
UPA249 | UPA249.25 | 2026-08-10 19:20 | TMTQ11 | FAB18 | 0.3524 | 0.225 | 1.373e-11 | 1.447e-11 | 9.6992 | 9.1577 | 20 | 20 | 46.7 | 64.8 | 45.19 | 44.53 | 1131.97 | 1507.64 | CH_B | CMP01 | CH_3 | 92.91 | 1.88 | 1.44
UPA147 | UPA147.17 | 2026-08-10 19:36 | TMWF54 | FAB18 | 0.3488 | 0.2193 | 1.515e-11 | 1.629e-11 | 9.4067 | 8.1375 | 20 | 20 | 47.54 | 64.21 | 47.06 | 47.31 | 1106.06 | 1545.08 | CH_A | CMP01 | CH_3 | 95.72 | 1.69 | 0.1
UPA147 | UPA147.20 | 2026-08-10 19:47 | TMWF54 | FAB18 | 0.3355 | 0.2149 | 2.459e-11 | 1.833e-11 | 9.8232 | 8.9834 | 20 | 20 | 49.16 | 64.86 | 46.11 | 46.58 | 1133.77 | 1569.58 | CH_B | CMP01 | CH_1 | 93.23 | 1.77 | 1.15
UPA249 | UPA249.15 | 2026-08-10 19:59 | TMTQ11 | FAB18 | 0.3496 | 0.2133 | 1.092e-11 | 2.793e-11 | 9.6908 | 9.375 | 20 | 20 | [6 empty] | CH_A | CMP02 | CH_3 | 94.74 | 0.2 | 0.96
UPA107 | UPA107.21 | 2026-08-10 20:56 | TMRX12 | FAB18 | 0.3393 | 0.224 | 3.344e-11 | 8.066e-12 | 9.3564 | 8.123 | 20 | 20 | 47.45 | 62.29 | 46.38 | 46.94 | 1156.33 | 1511.09 | CH_B | CMP01 | CH_2 | 94.55 | 2.47 | 0.1
UPA147 | UPA147.23 | 2026-08-10 22:04 | TMWF54 | FAB18 | 0.3538 | 0.2157 | 3.963e-11 | 3.039e-11 | 9.8784 | 8.8261 | 20 | 20 | [6 empty] | CH_B | CMP02 | CH_2 | 93.78 | 2.63 | 0.78
UPA147 | UPA147.15 | 2026-08-10 22:46 | TMWF54 | FAB18 | 0.3506 | 0.2151 | 1.074e-11 | 1.762e-11 | 9.4085 | 9.1982 | 20 | 20 | 46.9 | 64 | 47.02 | 45.86 | 1125.92 | 1555.36 | CH_A | CMP01 | CH_2 | 95.72 | 0.79 | 1.19
UPA147 | UPA147.10 | 2026-08-10 23:52 | TMWF54 | FAB18 | 0.3476 | 0.2204 | 1.116e-11 | 1.179e-11 | 9.5746 | 8.8782 | 20 | 20 | 48.43 | 63.24 | 46.05 | 46.3 | 1119.6 | 1584.72 | CH_A | CMP02 | CH_1 | 94.8 | 0.69 | 0.98
UPA249 | UPA249.05 | 2026-08-11 00:31 | TMTQ11 | FAB18 | 0.3387 | 0.2207 | 2.013e-11 | 2.563e-11 | 10.1214 | 8.9875 | 20 | 20 | 47.58 | 66.43 | 44.04 | 45.8 | 1141.04 | 1534.2 | CH_A | CMP02 | CH_2 | 94.11 | 1.79 | 1.51
UPA249 | UPA249.03 | 2026-08-11 01:02 | TMTQ11 | FAB18 | 0.3583 | 0.2167 | 2.001e-11 | 2.967e-11 | 9.851 | 9.1092 | 20 | 19.41 | 46.78 | 66.86 | 44.47 | 45.61 | 1110.1 | 1528.43 | CH_A | CMP02 | CH_3 | 94.97 | 1.09 | 0.94
UPA107 | UPA107.10 | 2026-08-11 01:11 | TMRX12 | FAB18 | 0.3501 | 0.2261 | 3.995e-11 | 5.564e-12 | 9.3949 | 8.6463 | 20 | 20 | 48.2 | 60.39 | 46.7 | 46.76 | 1152.78 | 1507.08 | CH_A | CMP02 | CH_2 | 94.23 | 2.51 | 0.1
UPA107 | UPA107.06 | 2026-08-11 01:34 | TMRX12 | FAB18 | 0.3446 | 0.2175 | 1.771e-11 | 8.28e-12 | 9.8922 | 9.0839 | 20 | 20 | 46.91 | 62.12 | 45.19 | 45.63 | 1131.85 | 1542.34 | CH_B | CMP02 | CH_1 | 94.29 | 0.85 | 1.92
UPA249 | UPA249.07 | 2026-08-11 01:50 | TMTQ11 | FAB18 | 0.3482 | 0.2205 | 1.116e-11 | 1.774e-11 | 9.219 | 9.3111 | 20 | 20 | [6 empty] | CH_B | CMP01 | CH_3 | 93.9 | 0.48 | 1.45
UPA249 | UPA249.02 | 2026-08-11 02:09 | TMTQ11 | FAB18 | 0.3445 | 0.2183 | 2.202e-11 | 2.485e-11 | 10.1752 | 9.4654 | 20 | 20 | [6 empty] | CH_A | CMP02 | CH_1 | 91.37 | 1.57 | 2.29
UPA107 | UPA107.12 | 2026-08-11 02:22 | TMRX12 | FAB18 | 0.3518 | 0.2247 | 1.857e-11 | 8.158e-12 | 9.8933 | 8.2823 | 20 | 20 | 47.62 | 62.11 | 45.24 | 47.12 | 1131.98 | 1542.91 | CH_B | CMP01 | CH_1 | 97.39 | 0.72 | 0.1
UPA147 | UPA147.12 | 2026-08-11 02:30 | TMWF54 | FAB18 | 0.3509 | 0.2231 | 1.605e-11 | 2.924e-11 | 9.8507 | 9.0094 | 20 | 20 | 48.09 | 64.77 | 46.13 | 45.93 | 1120.02 | 1556.12 | CH_A | CMP02 | CH_1 | 94.78 | 1.27 | 1.11
UPA249 | UPA249.04 | 2026-08-11 02:35 | TMTQ11 | FAB18 | 0.3481 | 0.2162 | 1.922e-11 | 2.264e-11 | 9.0267 | 10.1555 | 20 | 20 | 46.62 | 66.03 | 47.38 | 44.83 | 1112.68 | 1552.26 | CH_B | CMP01 | CH_3 | 92.07 | 1.69 | 2.55
UPA249 | UPA249.24 | 2026-08-11 03:10 | TMTQ11 | FAB18 | 0.3396 | 0.2217 | 1.548e-11 | 3.559e-11 | 9.8323 | 9.7877 | 20 | 20 | [6 empty] | CH_B | CMP02 | CH_2 | 94.28 | 0.61 | 2.46
UPA249 | UPA249.23 | 2026-08-11 04:19 | TMTQ11 | FAB18 | 0.3589 | 0.226 | 7.407e-12 | 8.248e-11 | 9.433 | 9.1579 | 20 | 20 | [6 empty] | CH_B | CMP02 | CH_1 | 94.88 | 0.96 | 1.09
UPA249 | UPA249.21 | 2026-08-11 04:37 | TMTQ11 | FAB18 | 0.3415 | 0.2147 | 1.457e-11 | 1.907e-11 | 8.9373 | 8.7003 | 20 | 20 | [6 empty] | CH_A | CMP01 | CH_1 | 95.22 | 0.91 | 0.21
UPA249 | UPA249.06 | 2026-08-11 04:45 | TMTQ11 | FAB18 | 0.345 | 0.218 | 6.674e-12 | 4.902e-11 | 9.9979 | 8.8275 | 20 | 13.35 | 46.29 | 67.19 | 44.59 | 46.08 | 1127.26 | 1519.24 | CH_B | CMP02 | CH_2 | 93.42 | 0.69 | 1.29
UPA107 | UPA107.08 | 2026-08-11 05:46 | TMRX12 | FAB18 | 0.3489 | 0.216 | 2.485e-11 | 7.913e-12 | 10.0164 | 8.5087 | 20 | 20 | [6 empty] | CH_B | CMP01 | CH_1 | 93.48 | 1.78 | 0.3
UPA249 | UPA249.08 | 2026-08-11 06:33 | TMTQ11 | FAB18 | 0.3474 | 0.2242 | 1.893e-11 | 1.928e-11 | 9.6243 | 8.7629 | 20 | 20 | 47.28 | 66.89 | 45.37 | 46.28 | 1130.79 | 1507.04 | CH_A | CMP02 | CH_2 | 95.43 | 1.21 | 0.1
UPA249 | UPA249.01 | 2026-08-11 06:42 | TMTQ11 | FAB18 | 0.3356 | 0.2141 | 1.572e-11 | 4.387e-11 | 10.3217 | 9.4638 | 20 | 20 | [6 empty] | CH_B | CMP01 | CH_1 | 93.8 | 1 | 1.6
UPA107 | UPA107.01 | 2026-08-11 07:24 | TMRX12 | FAB18 | 0.3341 | 0.2218 | 3.341e-11 | 4.907e-12 | 9.6431 | 9.2654 | 20 | 20 | 48.01 | 61.86 | 45.63 | 44.93 | 1160.56 | 1512.92 | CH_A | CMP01 | CH_2 | 94.62 | 1.17 | 1.01
UPC122 | UPC122.15 | 2026-08-11 13:36 | TMRX12 | FAB18 | 0.3483 | 0.2155 | 1.274e-11 | 2.289e-11 | 9.8476 | 9.1166 | 20 | 20 | [6 empty] | CH_A | CMP01 | CH_2 | 95.27 | 0.72 | 0.65
UPC122 | UPC122.14 | 2026-08-11 14:00 | TMRX12 | FAB18 | 0.3561 | 0.2225 | 1.144e-11 | 2.403e-11 | 10.2294 | 8.9074 | 20 | 20 | 46.7 | 65.23 | 44.33 | 45.64 | 1081.34 | 1534.7 | CH_A | CMP02 | CH_2 | 96.29 | 0.58 | 0.57
UPA249 | UPA249.13 | 2026-08-11 14:01 | TMTQ11 | FAB18 | 0.335 | 0.2238 | 1.318e-11 | 8.38e-11 | 9.6016 | 9.6183 | 20 | 20 | [6 empty] | CH_A | CMP01 | CH_3 | 94.32 | 1.85 | 1.75
UPC122 | UPC122.01 | 2026-08-11 15:47 | TMRX12 | FAB18 | 0.3413 | 0.2316 | 3.544e-11 | 9.559e-12 | 10.0742 | 9.5082 | 12.42 | 20 | [6 empty] | CH_B | CMP02 | CH_2 | 92.52 | 2.5 | 1.78
UPC122 | UPC122.10 | 2026-08-11 17:20 | TMRX12 | FAB18 | 0.3569 | 0.2232 | 1.052e-11 | 2.302e-11 | 9.4624 | 9.3568 | 20 | 20 | [6 empty] | CH_B | CMP02 | CH_3 | 94.3 | 0.22 | 1.21
UNW292 | UNW292.22 | 2026-08-11 17:25 | TMRF89 | FAB18 | 0.3564 | 0.213 | 1.337e-11 | 2.499e-11 | 9.5281 | 8.376 | 20 | 8.7 | 46.77 | 66.09 | 46.47 | 48.04 | 1116.8 | 1597.76 | CH_B | CMP02 | CH_1 | 94.33 | 1.47 | 0.1
UNW292 | UNW292.10 | 2026-08-11 18:03 | TMRF89 | FAB18 | 0.3502 | 0.2175 | 9.744e-12 | 2.833e-11 | 9.2513 | 8.3227 | 20 | 20 | 46.4 | 65.39 | 45.84 | 47.12 | 1152.4 | 1568.03 | CH_B | CMP02 | CH_3 | 97 | 0.9 | 0.1
UNW292 | UNW292.18 | 2026-08-11 18:54 | TMRF89 | FAB18 | 0.3548 | 0.2175 | 2.545e-11 | 1.673e-11 | 9.5702 | 8.053 | 20 | 20 | 46.85 | 64.13 | 45.9 | 48.85 | 1133.77 | 1549.73 | CH_A | CMP02 | CH_1 | 95.03 | 1.53 | 0.1
UNW292 | UNW292.16 | 2026-08-11 18:59 | TMRF89 | FAB18 | 0.3375 | 0.2164 | 1.597e-11 | 2.708e-11 | 9.1306 | 8.3393 | 20 | 20 | [6 empty] | CH_A | CMP01 | CH_3 | 95.43 | 1.48 | 0.1
UNW292 | UNW292.19 | 2026-08-11 19:16 | TMRF89 | FAB18 | 0.3576 | 0.21 | 7.813e-12 | 1.227e-11 | 9.5275 | 8.0475 | 20 | 20 | 47.06 | 64.98 | 45.43 | 46.63 | 1125.63 | 1579.87 | CH_A | CMP01 | CH_3 | 95.22 | 0.95 | 0.1
UNW292 | UNW292.01 | 2026-08-11 20:17 | TMRF89 | FAB18 | 0.3588 | 0.2134 | 7.73e-12 | 1.548e-11 | 9.1767 | 8.2797 | 20 | 20 | 46.99 | 64.21 | 46.66 | 47.43 | 1131.56 | 1553.45 | CH_A | CMP02 | CH_3 | 96.98 | 0.3 | 0.1
UPC122 | UPC122.08 | 2026-08-11 21:08 | TMRX12 | FAB18 | 0.3495 | 0.2312 | 2.984e-11 | 1.323e-11 | 10.0946 | 9.1199 | 20 | 20 | 47.32 | 63.82 | 45.14 | 45.79 | 1112.93 | 1453.19 | CH_A | CMP02 | CH_1 | 93.08 | 1.73 | 0.96
UPC122 | UPC122.13 | 2026-08-11 21:25 | TMRX12 | FAB18 | 0.346 | 0.2192 | 4.066e-11 | 9.9e-12 | 9.995 | 9.6125 | 20 | 20 | 49.21 | 62.76 | 45.2 | 43.99 | 1106.22 | 1537.75 | CH_B | CMP01 | CH_1 | 92.38 | 2.23 | 2.05
UPC122 | UPC122.16 | 2026-08-11 21:59 | TMRX12 | FAB18 | 0.3545 | 0.2197 | 2.44e-11 | 2.415e-11 | 9.5638 | 9.6167 | 20 | 20 | 47.85 | 64.15 | 46.37 | 45.08 | 1099.64 | 1537.26 | CH_B | CMP02 | CH_2 | 93.2 | 1.21 | 1.64
UPC122 | UPC122.25 | 2026-08-11 23:26 | TMRX12 | FAB18 | 0.3431 | 0.222 | 1.801e-11 | 1.222e-11 | 9.5719 | 8.7761 | 20 | 20 | 46.51 | 63.59 | 44.83 | 47.08 | 1127.58 | 1550.31 | CH_A | CMP02 | CH_1 | 93.91 | 1.47 | 0.43
UNW292 | UNW292.12 | 2026-08-12 01:54 | TMRF89 | FAB18 | 0.3559 | 0.2174 | 1.113e-11 | 2.289e-11 | 8.8318 | 8.9122 | 20 | 20 | [6 empty] | CH_B | CMP01 | CH_1 | 96.77 | 0.88 | 0.4
UNW292 | UNW292.15 | 2026-08-12 03:59 | TMRF89 | FAB18 | 0.3596 | 0.2176 | 6.578e-12 | 2.239e-11 | 10.3922 | 8.405 | 20 | 20 | [6 empty] | CH_A | CMP02 | CH_2 | 96.3 | 0.2 | 0.18
UPC122 | UPC122.18 | 2026-08-12 05:11 | TMRX12 | FAB18 | 0.3537 | 0.2168 | 1.701e-11 | 4.191e-11 | 9.9096 | 9.6114 | 20 | 20 | 47.86 | 65.34 | 45.81 | 45.24 | 1097.93 | 1522.93 | CH_B | CMP01 | CH_2 | 91.89 | 0.93 | 2.47
UPC122 | UPC122.03 | 2026-08-12 05:12 | TMRX12 | FAB18 | 0.3423 | 0.2235 | 1.391e-11 | 1.233e-11 | 9.8073 | 8.6513 | 20 | 18.91 | [6 empty] | CH_B | CMP02 | CH_2 | 95.09 | 1.28 | 0.12
UNW292 | UNW292.03 | 2026-08-12 05:21 | TMRF89 | FAB18 | 0.3518 | 0.2097 | 1.467e-11 | 1.706e-11 | 9.2448 | 8.1513 | 20 | 20 | [6 empty] | CH_A | CMP01 | CH_3 | 93.98 | 1.59 | 0.1
UNW292 | UNW292.04 | 2026-08-12 05:52 | TMRF89 | FAB18 | 0.3492 | 0.2119 | 1.636e-11 | 2.124e-11 | 9.3015 | 7.8862 | 20 | 20 | 47.15 | 65.81 | 46.53 | 47.57 | 1141.26 | 1581.18 | CH_A | CMP01 | CH_3 | 94.62 | 1.44 | 0.1
UNW292 | UNW292.05 | 2026-08-12 07:55 | TMRF89 | FAB18 | 0.3448 | 0.2149 | 8.276e-12 | 1.723e-11 | 10.0276 | 7.8975 | 20 | 20 | [6 empty] | CH_A | CMP02 | CH_2 | 96.57 | 0.24 | 0.1
UNW292 | UNW292.13 | 2026-08-12 09:26 | TMRF89 | FAB18 | 0.3477 | 0.2163 | 2.244e-11 | 6.116e-11 | 9.2002 | 8.9871 | 20 | 20 | [6 empty] | CH_A | CMP02 | CH_3 | 93.81 | 1.94 | 0.53
UNW292 | UNW292.23 | 2026-08-12 13:55 | TMRF89 | FAB18 | 0.3497 | 0.2249 | 5.686e-12 | 2.949e-11 | 9.3606 | 8.598 | 20 | 20 | 46.32 | 65.9 | 45.89 | 47.34 | 1122.98 | 1525.79 | CH_B | CMP01 | CH_1 | 94.32 | 0.36 | 0.99
UPC122 | UPC122.17 | 2026-08-12 15:06 | TMRX12 | FAB18 | 0.3547 | 0.227 | 3.324e-11 | 2.091e-11 | 8.5532 | 9.7726 | 20 | 20 | [6 empty] | CH_B | CMP01 | CH_2 | 91.28 | 2.24 | 1.95
UPC122 | UPC122.06 | 2026-08-12 15:40 | TMRX12 | FAB18 | 0.3455 | 0.2221 | 1.129e-11 | 2.106e-11 | 9.7994 | 8.65 | 20 | 14.11 | [6 empty] | CH_B | CMP02 | CH_2 | 93.17 | 1.48 | 0.7
UPC122 | UPC122.21 | 2026-08-12 15:59 | TMRX12 | FAB18 | 0.3541 | 0.2214 | 7.243e-12 | 3.149e-11 | 10.5093 | 9.5702 | 20 | 20 | 45.96 | 65.76 | 44.98 | 44.29 | 1115.65 | 1509.09 | CH_A | CMP01 | CH_2 | 96.14 | 0.2 | 1.05
UPC122 | UPC122.20 | 2026-08-12 16:48 | TMRX12 | FAB18 | 0.3592 | 0.2217 | 8.166e-12 | 2.281e-11 | 9.8074 | 9.6455 | 20 | 20 | 46.97 | 64.55 | 45.39 | 45.17 | 1071.43 | 1495.63 | CH_B | CMP02 | CH_1 | 93.26 | 0.56 | 2.03
UNW292 | UNW292.14 | 2026-08-12 17:07 | TMRF89 | FAB18 | 0.3463 | 0.2164 | 1.099e-11 | 2.418e-11 | 9.3219 | 9.0237 | 20 | 20 | 46.15 | 64.87 | 47.37 | 46.69 | 1139.35 | 1569.88 | CH_B | CMP02 | CH_2 | 95.76 | 0.63 | 1.21
UNW292 | UNW292.09 | 2026-08-12 17:31 | TMRF89 | FAB18 | 0.3463 | 0.2217 | 1.492e-11 | 4.311e-11 | 9.5204 | 8.2987 | 20 | 20 | 47.18 | 66.79 | 46.33 | 47.81 | 1144.57 | 1532.36 | CH_A | CMP02 | CH_1 | 95.72 | 0.79 | 0.1
UNW292 | UNW292.08 | 2026-08-12 18:43 | TMRF89 | FAB18 | 0.3434 | 0.2098 | 2.632e-11 | 4.328e-11 | 9.4968 | 8.1226 | 20 | 20 | [6 empty] | CH_B | CMP01 | CH_1 | 93.89 | 2.68 | 0.1
UNW238 | UNW238.21 | 2026-08-13 11:20 | TMTQ11 | FAB18 | 0.3447 | 0.2303 | 6.592e-12 | 7.999e-12 | 8.6428 | 8.412 | 20 | 20 | 46.87 | 63.81 | 46.46 | 46.41 | 1169.32 | 1417.53 | CH_B | CMP01 | CH_1 | 95.04 | 0.86 | 0.1
UNW238 | UNW238.16 | 2026-08-13 12:12 | TMTQ11 | FAB18 | 0.333 | 0.2366 | 1.344e-11 | 1.329e-11 | 9.1151 | 9.3556 | 20 | 20 | [6 empty] | CH_A | CMP01 | CH_2 | 94.14 | 0.27 | 1.84
UNW238 | UNW238.06 | 2026-08-13 16:50 | TMTQ11 | FAB18 | 0.3345 | 0.2378 | 1.834e-11 | 1.061e-11 | 8.7023 | 9.0696 | 20 | 20 | [6 empty] | CH_A | CMP02 | CH_1 | 92.32 | 1.6 | 1.59
UNW238 | UNW238.03 | 2026-08-13 18:43 | TMTQ11 | FAB18 | 0.3267 | 0.2315 | 3.517e-11 | 5.433e-12 | 8.9962 | 8.1508 | 20 | 20 | 48.55 | 62.56 | 46.53 | 48.18 | 1169.42 | 1458.1 | CH_A | CMP02 | CH_2 | 95.13 | 1.76 | 0.1
UNW238 | UNW238.10 | 2026-08-13 19:39 | TMTQ11 | FAB18 | 0.3376 | 0.24 | 8.479e-12 | 8.801e-12 | 9.9189 | 8.9469 | 20 | 20 | 47.13 | 62.51 | 45.47 | 46.14 | 1184.48 | 1438.1 | CH_B | CMP01 | CH_3 | 94.44 | 1.2 | 0.19
UNW238 | UNW238.11 | 2026-08-14 01:46 | TMTQ11 | FAB18 | 0.3327 | 0.2387 | 1.702e-11 | 7.305e-12 | 10.0252 | 8.8017 | 20 | 20 | 48.13 | 63.61 | 46.1 | 45.32 | 1169.14 | 1435 | CH_B | CMP01 | CH_3 | 94.28 | 1.37 | 0.55
UPA216 | UPA216.23 | 2026-08-14 03:39 | TMTQ11 | FAB18 | 0.3391 | 0.2264 | 4.852e-11 | 1.859e-11 | 9.6794 | 9.8172 | 20 | 20 | [6 empty] | CH_A | CMP02 | CH_1 | 91.64 | 2.25 | 2.62
UNW238 | UNW238.14 | 2026-08-14 03:43 | TMTQ11 | FAB18 | 0.3274 | 0.2342 | 1.286e-11 | 7.874e-12 | 9.323 | 9.0002 | 20 | 20 | [6 empty] | CH_A | CMP02 | CH_1 | 95.71 | 1.13 | 0.62
UNW238 | UNW238.09 | 2026-08-14 04:57 | TMTQ11 | FAB18 | 0.3305 | 0.2324 | 1.167e-11 | 1.758e-11 | 8.6874 | 8.7607 | 20 | 20 | 46.99 | 63.54 | 46.65 | 46.91 | 1182.98 | 1427.56 | CH_A | CMP01 | CH_2 | 94.11 | 1.15 | 0.79
UPA216 | UPA216.19 | 2026-08-14 05:48 | TMTQ11 | FAB18 | 0.3244 | 0.2146 | 4.14e-11 | 9.791e-12 | 9.0576 | 9.9129 | 20 | 20 | 49.61 | 64.44 | 46.97 | 43.91 | 1160 | 1543.68 | CH_A | CMP02 | CH_1 | 91.84 | 2.19 | 2.22
UNW238 | UNW238.23 | 2026-08-14 06:31 | TMTQ11 | FAB18 | 0.3265 | 0.2311 | 1.478e-11 | 1.594e-11 | 7.9936 | 8.7151 | 20 | 20 | 47.76 | 64.57 | 48.66 | 46.13 | 1164.14 | 1465.63 | CH_B | CMP02 | CH_1 | 94.25 | 1.09 | 0.53
UNW238 | UNW238.15 | 2026-08-14 06:39 | TMTQ11 | FAB18 | 0.3359 | 0.2276 | 1.864e-11 | 8.198e-12 | 9.3419 | 8.5286 | 20 | 20 | 47.15 | 63.73 | 46.93 | 46.2 | 1157.81 | 1484.54 | CH_B | CMP01 | CH_3 | 94.69 | 1.35 | 0.5
UNW238 | UNW238.20 | 2026-08-14 06:40 | TMTQ11 | FAB18 | 0.3313 | 0.2278 | 2.306e-11 | 1.165e-11 | 9.5785 | 8.861 | 20 | 20 | [6 empty] | CH_A | CMP01 | CH_1 | 94.41 | 1.86 | 0.44
UNW238 | UNW238.05 | 2026-08-14 07:35 | TMTQ11 | FAB18 | 0.3383 | 0.2323 | 1.749e-11 | 1.532e-11 | 9.0096 | 8.9255 | 20 | 20 | [6 empty] | CH_A | CMP02 | CH_3 | 93.4 | 0.83 | 1.97
UPA216 | UPA216.21 | 2026-08-14 08:03 | TMTQ11 | FAB18 | 0.3406 | 0.2101 | 1.415e-11 | 1.709e-11 | 9.035 | 9.0461 | 20 | 20 | [6 empty] | CH_B | CMP02 | CH_3 | 93.9 | 1.15 | 1.08
UPA216 | UPA216.03 | 2026-08-14 08:32 | TMTQ11 | FAB18 | 0.3257 | 0.2205 | 5.649e-11 | 1.495e-11 | 9.867 | 10.1092 | 20 | 20 | 50.53 | 63.61 | 45.92 | 45.52 | 1151.34 | 1530.09 | CH_A | CMP02 | CH_2 | 90.68 | 2.42 | 2.86
UPA216 | UPA216.08 | 2026-08-14 10:18 | TMTQ11 | FAB18 | 0.3422 | 0.2161 | 2.422e-11 | 2.773e-11 | 8.88 | 9.9539 | 20 | 20 | 48.87 | 64.18 | 46.97 | 44.26 | 1158.32 | 1548.97 | CH_B | CMP01 | CH_1 | 91.37 | 1.44 | 2.18
UNW238 | UNW238.01 | 2026-08-14 10:19 | TMTQ11 | FAB18 | 0.3375 | 0.2274 | 3.919e-12 | 1.089e-11 | 8.8535 | 8.1334 | 20 | 20 | 45.77 | 62.81 | 47.03 | 46.88 | 1169.25 | 1453.75 | CH_B | CMP02 | CH_2 | 96.63 | 0.27 | 0.1
UNW238 | UNW238.02 | 2026-08-14 10:35 | TMTQ11 | FAB18 | 0.3419 | 0.232 | 1.189e-11 | 9.167e-12 | 9.051 | 8.6669 | 20 | 20 | 47.8 | 63.05 | 46.96 | 47.1 | 1164.73 | 1456.26 | CH_B | CMP01 | CH_1 | 94.21 | 0.38 | 0.31
UPA216 | UPA216.10 | 2026-08-14 11:25 | TMTQ11 | FAB18 | 0.3315 | 0.2198 | 4.072e-11 | 1.728e-11 | 8.8326 | 9.718 | 20 | 20 | [6 empty] | CH_B | CMP02 | CH_1 | 95.36 | 1.99 | 1.52
UPA216 | UPA216.18 | 2026-08-14 11:59 | TMTQ11 | FAB18 | 0.3352 | 0.2149 | 6.561e-11 | 1.41e-11 | 9.1228 | 9.8805 | 20 | 20 | 49.94 | 63.11 | 46.2 | 44.64 | 1134.72 | 1537.71 | CH_A | CMP01 | CH_3 | 91.77 | 2.22 | 1.75
UNW238 | UNW238.07 | 2026-08-14 12:19 | TMTQ11 | FAB18 | 0.3394 | 0.2365 | 8.58e-12 | 6.322e-12 | 8.7689 | 8.6641 | 20 | 20 | 47.16 | 62.11 | 47.21 | 46.36 | 1167.26 | 1447.48 | CH_A | CMP02 | CH_3 | 95.7 | 0.93 | 0.53
UPA216 | UPA216.17 | 2026-08-14 13:15 | TMTQ11 | FAB18 | 0.3204 | 0.2178 | 4.606e-11 | 2.179e-11 | 9.0802 | 9.0333 | 20 | 20 | 49.76 | 65.1 | 46.33 | 45.4 | 1184.15 | 1553.74 | CH_B | CMP01 | CH_1 | 91.87 | 2.06 | 0.97
UPA216 | UPA216.15 | 2026-08-14 13:37 | TMTQ11 | FAB18 | 0.3292 | 0.216 | 4.732e-11 | 1.547e-11 | 8.6737 | 9.5938 | 15.15 | 20 | [6 empty] | CH_A | CMP01 | CH_3 | 94.04 | 2.33 | 0.85
UNW238 | UNW238.04 | 2026-08-14 16:35 | TMTQ11 | FAB18 | 0.3438 | 0.2347 | 7.943e-12 | 1.159e-11 | 9.5729 | 9.4426 | 20 | 20 | [6 empty] | CH_A | CMP01 | CH_1 | 94.08 | 0.78 | 0.8
UNW238 | UNW238.25 | 2026-08-14 16:55 | TMTQ11 | FAB18 | 0.3367 | 0.231 | 1.15e-11 | 9.359e-12 | 8.9261 | 9.2894 | 20 | 20 | [6 empty] | CH_A | CMP02 | CH_3 | 95.8 | 0.21 | 1.29
UPA216 | UPA216.05 | 2026-08-14 17:39 | TMTQ11 | FAB18 | 0.3307 | 0.2188 | 1.395e-10 | 2.012e-11 | 9.3346 | 8.7857 | 20 | 13.63 | [6 empty] | CH_B | CMP02 | CH_3 | 93.28 | 3.55 | 0.58
UPA216 | UPA216.11 | 2026-08-14 19:14 | TMTQ11 | FAB18 | 0.3435 | 0.225 | 4.049e-11 | 1.088e-11 | 9.921 | 9.2819 | 20 | 20 | 50.13 | 64.16 | 46.32 | 44.74 | 1144.26 | 1521.38 | CH_B | CMP01 | CH_1 | 92.41 | 1.81 | 1.64
UPA216 | UPA216.24 | 2026-08-14 22:06 | TMTQ11 | FAB18 | 0.329 | 0.2183 | 3.203e-11 | 1.215e-11 | 9.6064 | 9.241 | 20 | 20 | 49.67 | 65.01 | 45.68 | 45.71 | 1139.42 | 1526.6 | CH_B | CMP02 | CH_1 | 93.16 | 1.81 | 0.84
UPM248 | UPM248.13 | 2026-08-15 01:05 | TMTQ11 | FAB18 | 0.339 | 0.2292 | 2.847e-11 | 2.127e-11 | 10.1292 | 9.1581 | 20 | 20 | 47.71 | 65.48 | 44.96 | 46.59 | 1161.55 | 1463.73 | CH_A | CMP01 | CH_2 | 93.86 | 1.77 | 1.44
UPM248 | UPM248.14 | 2026-08-15 01:13 | TMTQ11 | FAB18 | 0.3455 | 0.2147 | 2.495e-11 | 1.693e-11 | 9.3868 | 8.4291 | 20 | 20 | 47.71 | 65.73 | 44.03 | 46.2 | 1142.66 | 1533.21 | CH_A | CMP02 | CH_3 | 92.41 | 2.07 | 0.1
UPA216 | UPA216.07 | 2026-08-15 01:25 | TMTQ11 | FAB18 | 0.3282 | 0.223 | 1.361e-10 | 1.141e-11 | 9.6023 | 9.089 | 20 | 20 | 50.07 | 64.07 | 46.29 | 45.11 | 1142.53 | 1526.37 | CH_A | CMP01 | CH_2 | 92.21 | 3.66 | 0.89
UPA216 | UPA216.13 | 2026-08-15 02:30 | TMTQ11 | FAB18 | 0.3413 | 0.2177 | 5.196e-11 | 1.582e-11 | 8.862 | 9.4297 | 20 | 20 | 50.41 | 64.59 | 46.52 | 45.05 | 1139.24 | 1549.1 | CH_A | CMP02 | CH_1 | 90.46 | 3.22 | 1.58
UPA216 | UPA216.02 | 2026-08-15 03:35 | TMTQ11 | FAB18 | 0.3344 | 0.2174 | 2.452e-11 | 1.218e-11 | 9.4135 | 9.231 | 8.22 | 20 | [6 empty] | CH_A | CMP01 | CH_3 | 93.84 | 1.76 | 1.71
UPM248 | UPM248.20 | 2026-08-15 04:58 | TMTQ11 | FAB18 | 0.3325 | 0.2222 | 2.146e-11 | 3.446e-11 | 10.2954 | 9.8405 | 20 | 20 | 48.34 | 65.61 | 44.28 | 45.65 | 1144.64 | 1514.7 | CH_B | CMP01 | CH_2 | 93.43 | 1.33 | 2.52
UPM248 | UPM248.03 | 2026-08-15 05:30 | TMTQ11 | FAB18 | 0.3418 | 0.2202 | 2.979e-11 | 2.004e-11 | 9.7766 | 9.6104 | 20 | 8.81 | [6 empty] | CH_B | CMP02 | CH_2 | 92.52 | 1.63 | 2.28
UPA216 | UPA216.25 | 2026-08-15 05:42 | TMTQ11 | FAB18 | 0.3274 | 0.2167 | 9.971e-11 | 2.523e-11 | 9.7894 | 9.9177 | 20 | 20 | [6 empty] | CH_A | CMP02 | CH_1 | 91.85 | 3.32 | 2.14
UPA216 | UPA216.22 | 2026-08-15 05:53 | TMTQ11 | FAB18 | 0.3333 | 0.2228 | 7.517e-11 | 2.413e-11 | 9.1404 | 9.5826 | 20 | 20 | [6 empty] | CH_A | CMP02 | CH_3 | 90.88 | 3.5 | 1.77
UPM248 | UPM248.04 | 2026-08-15 05:58 | TMTQ11 | FAB18 | 0.3386 | 0.2274 | 2.901e-11 | 2.22e-11 | 9.5201 | 9.2863 | 20 | 20 | [6 empty] | CH_A | CMP02 | CH_2 | 95.28 | 2 | 0.94
UPM248 | UPM248.23 | 2026-08-15 06:19 | TMTQ11 | FAB18 | 0.3303 | 0.2205 | 5.007e-11 | 5.126e-11 | 9.284 | 9.1137 | 20 | 20 | [6 empty] | CH_A | CMP01 | CH_2 | 93.36 | 2.09 | 0.91
UPA216 | UPA216.04 | 2026-08-15 06:41 | TMTQ11 | FAB18 | 0.3372 | 0.2228 | 3.794e-11 | 5.399e-12 | 9.1652 | 9.9141 | 20 | 20 | [6 empty] | CH_A | CMP01 | CH_3 | 92.48 | 2.22 | 2.25
UPM248 | UPM248.15 | 2026-08-15 06:50 | TMTQ11 | FAB18 | 0.3372 | 0.2275 | 2.151e-11 | 1.829e-11 | 10.0172 | 9.1983 | 20 | 20 | [6 empty] | CH_B | CMP02 | CH_2 | 94.52 | 1.67 | 1.08
UPM248 | UPM248.17 | 2026-08-15 07:12 | TMTQ11 | FAB18 | 0.3384 | 0.2233 | 1.353e-11 | 1.13e-11 | 10.2485 | 8.8719 | 20 | 20 | 47.35 | 65.33 | 45.78 | 45.86 | 1161.76 | 1495.94 | CH_A | CMP01 | CH_3 | 94.18 | 1.12 | 1.03
UPM248 | UPM248.05 | 2026-08-15 08:42 | TMTQ11 | FAB18 | 0.3445 | 0.2209 | 1.221e-11 | 4.097e-11 | 9.8137 | 8.5219 | 20 | 11.98 | [6 empty] | CH_B | CMP01 | CH_2 | 95.66 | 0.66 | 0.35
UPM248 | UPM248.11 | 2026-08-15 09:14 | TMTQ11 | FAB18 | 0.3439 | 0.2229 | 1.487e-11 | 3.202e-11 | 10.3014 | 9.2596 | 20 | 20 | 47.59 | 64.2 | 44.85 | 45.93 | 1142.19 | 1532.1 | CH_A | CMP01 | CH_1 | 94.99 | 0.2 | 1.67
UPC144 | UPC144.04 | 2026-08-15 10:35 | TMWF54 | FAB18 | 0.3333 | 0.2169 | 2.572e-11 | 1.178e-11 | 10.7842 | 7.8274 | 20 | 20 | 47.08 | 62.89 | 44.05 | 48.24 | 1193.32 | 1546.8 | CH_A | CMP02 | CH_3 | 94.28 | 1.47 | 0.1
UPM248 | UPM248.21 | 2026-08-15 11:28 | TMTQ11 | FAB18 | 0.345 | 0.2225 | 1.504e-11 | 2.486e-11 | 9.8782 | 9.1813 | 20 | 20 | 47.63 | 65.24 | 45.59 | 45.2 | 1144.83 | 1529.65 | CH_B | CMP01 | CH_3 | 92.9 | 1.7 | 1.67
UPM248 | UPM248.19 | 2026-08-15 13:02 | TMTQ11 | FAB18 | 0.3374 | 0.2226 | 2.766e-11 | 1.827e-11 | 9.0502 | 8.8075 | 20 | 20 | [6 empty] | CH_B | CMP01 | CH_2 | 93.62 | 1.89 | 0.69
UPM248 | UPM248.12 | 2026-08-15 13:12 | TMTQ11 | FAB18 | 0.3336 | 0.2258 | 2.99e-11 | 2.845e-11 | 9.9439 | 9.8436 | 20 | 20 | 47.47 | 65.04 | 45.44 | 43.8 | 1156.44 | 1492.41 | CH_B | CMP01 | CH_1 | 91.92 | 0.83 | 2.68
UPC144 | UPC144.20 | 2026-08-15 14:10 | TMWF54 | FAB18 | 0.3239 | 0.2291 | 2.442e-11 | 1.481e-11 | 9.4728 | 8.1104 | 20 | 20 | [6 empty] | CH_B | CMP02 | CH_1 | 94.79 | 1.68 | 0.1
UPM248 | UPM248.06 | 2026-08-15 15:25 | TMTQ11 | FAB18 | 0.339 | 0.2182 | 2.228e-11 | 3.174e-11 | 10.1934 | 8.628 | 20 | 20 | 47.78 | 65.79 | 44.62 | 45.94 | 1136.92 | 1522.76 | CH_B | CMP02 | CH_1 | 94.46 | 0.72 | 0.65
UPC144 | UPC144.10 | 2026-08-15 17:27 | TMWF54 | FAB18 | 0.3302 | 0.2241 | 1.463e-11 | 1.454e-11 | 9.1122 | 8.3364 | 20 | 20 | 47.14 | 62.89 | 46.34 | 47.92 | 1213.29 | 1550.5 | CH_A | CMP02 | CH_2 | 94.62 | 2.11 | 0.1
UPM248 | UPM248.10 | 2026-08-15 18:06 | TMTQ11 | FAB18 | 0.3383 | 0.2114 | 1.66e-11 | 1.848e-11 | 9.4086 | 9.2277 | 20 | 20 | 47.97 | 64.95 | 45.61 | 45.03 | 1150.07 | 1543.24 | CH_A | CMP02 | CH_1 | 93.81 | 1.39 | 0.82
UPC144 | UPC144.22 | 2026-08-15 18:45 | TMWF54 | FAB18 | 0.3265 | 0.2114 | 1.903e-11 | 3.288e-11 | 10.644 | 8.904 | 20 | 20 | 48.22 | 64.42 | 44.67 | 47.33 | 1226.15 | 1575.89 | CH_B | CMP01 | CH_2 | 94.99 | 0.87 | 0.22
UPC144 | UPC144.13 | 2026-08-15 19:23 | TMWF54 | FAB18 | 0.3365 | 0.2222 | 1.348e-11 | 1.139e-11 | 9.6433 | 8.8157 | 20 | 20 | [6 empty] | CH_A | CMP02 | CH_2 | 94.02 | 1.48 | 1.44
UPM248 | UPM248.24 | 2026-08-15 19:54 | TMTQ11 | FAB18 | 0.3431 | 0.2186 | 9.863e-12 | 1.651e-11 | 10.112 | 8.8994 | 20 | 20 | [6 empty] | CH_B | CMP01 | CH_1 | 96.33 | 0.44 | 0.94
UPC144 | UPC144.01 | 2026-08-15 20:00 | TMWF54 | FAB18 | 0.3293 | 0.2175 | 2.503e-11 | 2.146e-11 | 10.5055 | 8.8392 | 20 | 20 | 48.1 | 65.56 | 44.61 | 47.86 | 1196.51 | 1524.19 | CH_A | CMP01 | CH_3 | 94.7 | 1.96 | 0.87
UPC144 | UPC144.06 | 2026-08-15 20:29 | TMWF54 | FAB18 | 0.3151 | 0.2199 | 2.13e-11 | 2.408e-11 | 9.4453 | 9.0609 | 20 | 20 | [6 empty] | CH_B | CMP01 | CH_3 | 94.72 | 1.55 | 0.98
UPC144 | UPC144.03 | 2026-08-15 21:48 | TMWF54 | FAB18 | 0.3251 | 0.2221 | 8.331e-12 | 1.269e-11 | 9.6152 | 9.0146 | 20 | 20 | [6 empty] | CH_B | CMP01 | CH_3 | 95.07 | 0.2 | 0.79
UPC144 | UPC144.21 | 2026-08-15 22:30 | TMWF54 | FAB18 | 0.3316 | 0.2195 | 2.269e-11 | 1.111e-11 | 9.8642 | 8.2759 | 20 | 20 | 47.92 | 63.97 | 45.76 | 48.21 | 1180.73 | 1558.14 | CH_B | CMP02 | CH_2 | 93.76 | 1.91 | 0.94
UPM248 | UPM248.07 | 2026-08-15 22:41 | TMTQ11 | FAB18 | 0.34 | 0.2229 | 1.345e-11 | 2.871e-11 | 9.4136 | 8.2756 | 20 | 8.55 | 47.08 | 66.53 | 46.52 | 46.99 | 1149.89 | 1480.85 | CH_A | CMP02 | CH_3 | 96.16 | 0.48 | 0.1
UPM157 | UPM157.25 | 2026-08-16 00:52 | TMWF54 | FAB18 | 0.3333 | 0.2214 | 1.585e-11 | 1.431e-11 | 9.6529 | 9.4789 | 20 | 20 | 47.37 | 64.4 | 46.03 | 46.05 | 1174.65 | 1530.43 | CH_B | CMP01 | CH_3 | 92.55 | 1.89 | 1.69
UPM248 | UPM248.22 | 2026-08-16 00:58 | TMTQ11 | FAB18 | 0.3292 | 0.2165 | 2.957e-11 | 3.576e-11 | 9.3863 | 8.8633 | 20 | 14.37 | 49.24 | 64.41 | 44.42 | 46.16 | 1138.44 | 1538.25 | CH_B | CMP02 | CH_2 | 93.33 | 1.88 | 0.71
UPM157 | UPM157.23 | 2026-08-16 01:04 | TMWF54 | FAB18 | 0.3439 | 0.2251 | 1.862e-11 | 1.897e-11 | 9.6584 | 9.0772 | 20 | 20 | 47.91 | 64.1 | 46.7 | 46.74 | 1151.86 | 1530.25 | CH_A | CMP02 | CH_2 | 93.84 | 0.93 | 0.62
UPA111 | UPA111.09 | 2026-08-16 02:46 | TMRX12 | FAB18 | 0.32 | 0.2313 | 1.347e-11 | 3.087e-11 | 9.2292 | 8.5033 | 20 | 20 | [6 empty] | CH_B | CMP02 | CH_1 | 96.62 | 0.26 | 0.1
UPC144 | UPC144.14 | 2026-08-16 03:17 | TMWF54 | FAB18 | 0.3342 | 0.2247 | 1.344e-11 | 1.185e-11 | 9.6833 | 8.124 | 20 | 20 | [6 empty] | CH_A | CMP01 | CH_3 | 94.11 | 1.86 | 0.1
UPA111 | UPA111.05 | 2026-08-16 05:43 | TMRX12 | FAB18 | 0.3308 | 0.2363 | 1.801e-11 | 1.904e-11 | 9.8992 | 9.1871 | 20 | 20 | [6 empty] | CH_A | CMP01 | CH_1 | 92.77 | 2.06 | 1.11
UPA111 | UPA111.03 | 2026-08-16 07:00 | TMRX12 | FAB18 | 0.3149 | 0.225 | 4.081e-11 | 1.536e-11 | 10.1232 | 10.0997 | 20 | 20 | [6 empty] | CH_B | CMP02 | CH_3 | 93.17 | 1.58 | 2.51
UPC144 | UPC144.24 | 2026-08-16 07:00 | TMWF54 | FAB18 | 0.3264 | 0.2154 | 1.657e-11 | 1.785e-11 | 9.3189 | 8.5862 | 20 | 20 | [6 empty] | CH_A | CMP02 | CH_2 | 93.72 | 2.07 | 0.61
UPM157 | UPM157.20 | 2026-08-16 07:59 | TMWF54 | FAB18 | 0.3427 | 0.2199 | 1.19e-11 | 8.206e-12 | 9.1997 | 8.9757 | 20 | 20 | [6 empty] | CH_B | CMP02 | CH_1 | 95.73 | 1.06 | 0.44
UPC144 | UPC144.05 | 2026-08-16 08:27 | TMWF54 | FAB18 | 0.3294 | 0.2242 | 1.744e-11 | 1.602e-11 | 9.0637 | 8.1842 | 20 | 20 | [6 empty] | CH_B | CMP02 | CH_3 | 95.33 | 1.25 | 0.1
UPC144 | UPC144.12 | 2026-08-16 09:34 | TMWF54 | FAB18 | 0.3326 | 0.2164 | 1.295e-11 | 1.583e-11 | 10.196 | 9.1444 | 20 | 20 | [6 empty] | CH_B | CMP01 | CH_3 | 93.37 | 1.03 | 1.77
UPA111 | UPA111.13 | 2026-08-16 10:10 | TMRX12 | FAB18 | 0.329 | 0.2301 | 1.728e-11 | 1.016e-11 | 9.0797 | 9.2937 | 20 | 20 | [6 empty] | CH_A | CMP02 | CH_2 | 94.86 | 1.22 | 1.78
UPM157 | UPM157.08 | 2026-08-16 11:41 | TMWF54 | FAB18 | 0.3487 | 0.2242 | 2.337e-11 | 1.171e-11 | 9.531 | 8.5938 | 20 | 20 | 48.03 | 63.51 | 45.44 | 47.34 | 1132.12 | 1504.99 | CH_A | CMP01 | CH_1 | 94.8 | 2.3 | 0.1
UPC144 | UPC144.07 | 2026-08-16 12:35 | TMWF54 | FAB18 | 0.3244 | 0.2256 | 1.328e-11 | 1.578e-11 | 9.7152 | 8.5628 | 20 | 20 | [6 empty] | CH_B | CMP02 | CH_2 | 95.88 | 1.16 | 0.1
UPA111 | UPA111.01 | 2026-08-16 12:37 | TMRX12 | FAB18 | 0.3254 | 0.2276 | 3.399e-11 | 1.646e-11 | 9.8549 | 8.7898 | 20 | 20 | 48.02 | 63.75 | 45.17 | 45.72 | 1190.61 | 1476.04 | CH_A | CMP02 | CH_2 | 94.35 | 1.13 | 0.95
UPM157 | UPM157.15 | 2026-08-16 13:32 | TMWF54 | FAB18 | 0.3442 | 0.2283 | 4.628e-11 | 7.859e-12 | 9.9075 | 8.727 | 20 | 20 | [6 empty] | CH_A | CMP02 | CH_3 | 93.12 | 3.26 | 0.71
UPA111 | UPA111.24 | 2026-08-16 13:47 | TMRX12 | FAB18 | 0.325 | 0.2304 | 2.391e-11 | 1.079e-11 | 9.7525 | 8.9124 | 20 | 20 | [6 empty] | CH_A | CMP01 | CH_2 | 93.57 | 2.06 | 0.57
UPM157 | UPM157.01 | 2026-08-16 14:03 | TMWF54 | FAB18 | 0.3449 | 0.2275 | 2.181e-11 | 1.768e-11 | 9.8693 | 8.3225 | 20 | 20 | [6 empty] | CH_A | CMP01 | CH_3 | 95.75 | 1.06 | 0.38
UPC144 | UPC144.08 | 2026-08-16 14:13 | TMWF54 | FAB18 | 0.3414 | 0.2086 | 3.478e-11 | 1.513e-11 | 9.1689 | 8.1114 | 20 | 20 | [6 empty] | CH_B | CMP01 | CH_1 | 94.97 | 1.84 | 0.1
UPM157 | UPM157.24 | 2026-08-16 14:58 | TMWF54 | FAB18 | 0.3362 | 0.2207 | 2.114e-11 | 1.091e-11 | 9.2184 | 9.3269 | 20 | 20 | 48.8 | 63.67 | 46.51 | 46.07 | 1154.74 | 1541.59 | CH_A | CMP02 | CH_3 | 93.39 | 1.11 | 1.51
UPA111 | UPA111.23 | 2026-08-16 15:03 | TMRX12 | FAB18 | 0.3348 | 0.2289 | 9.737e-12 | 2.402e-11 | 9.2685 | 9.2949 | 20 | 20 | [6 empty] | CH_A | CMP01 | CH_1 | 94.43 | 0.82 | 1
UPA111 | UPA111.21 | 2026-08-16 15:34 | TMRX12 | FAB18 | 0.3443 | 0.2288 | 6.434e-12 | 2.26e-11 | 9.5862 | 8.5566 | 20 | 20 | 45.48 | 65.02 | 45.72 | 45.77 | 1152.11 | 1452.39 | CH_B | CMP01 | CH_2 | 95.43 | 0.58 | 0.37
UPA111 | UPA111.25 | 2026-08-16 15:34 | TMRX12 | FAB18 | 0.3275 | 0.2283 | 1.4e-11 | 1.456e-11 | 9.5816 | 8.5981 | 20 | 20 | 47.1 | 64.09 | 45.34 | 46.92 | 1201.13 | 1471.68 | CH_A | CMP02 | CH_3 | 95.15 | 1.25 | 0.13
UPA111 | UPA111.20 | 2026-08-16 15:42 | TMRX12 | FAB18 | 0.3203 | 0.2254 | 1.538e-11 | 9.381e-12 | 8.8443 | 9.1851 | 20 | 20 | [6 empty] | CH_A | CMP01 | CH_1 | 93.71 | 0.95 | 1.04
UPM157 | UPM157.10 | 2026-08-16 16:31 | TMWF54 | FAB18 | 0.3449 | 0.2276 | 2.004e-11 | 1.887e-11 | 9.5638 | 9.1886 | 20 | 20 | 47.98 | 64.22 | 46.7 | 46.52 | 1140.78 | 1506.64 | CH_B | CMP01 | CH_3 | 92.62 | 1.11 | 1.68
UPA111 | UPA111.17 | 2026-08-16 18:24 | TMRX12 | FAB18 | 0.3327 | 0.2247 | 1.331e-11 | 1.722e-11 | 9.8038 | 8.7182 | 20 | 20 | 47.82 | 64.92 | 45.68 | 46.24 | 1203.62 | 1499.26 | CH_B | CMP01 | CH_3 | 94.73 | 1.49 | 0.58
UPA111 | UPA111.07 | 2026-08-16 19:19 | TMRX12 | FAB18 | 0.3292 | 0.2302 | 2.395e-11 | 1.53e-11 | 9.4986 | 9.3967 | 20 | 20 | [6 empty] | CH_A | CMP01 | CH_1 | 94.49 | 1.61 | 0.98
UPM157 | UPM157.22 | 2026-08-16 19:27 | TMWF54 | FAB18 | 0.3448 | 0.2234 | 4.069e-11 | 1.664e-11 | 9.3477 | 8.7105 | 20 | 20 | 48.89 | 63.44 | 45.75 | 46.72 | 1140 | 1501.65 | CH_B | CMP01 | CH_2 | 93.36 | 3.21 | 0.76
UPA111 | UPA111.04 | 2026-08-16 19:50 | TMRX12 | FAB18 | 0.3221 | 0.2238 | 6.663e-12 | 1.427e-11 | 10.1909 | 8.6138 | 20 | 20 | 46.84 | 64.16 | 46.51 | 46.45 | 1202.04 | 1489.3 | CH_B | CMP02 | CH_1 | 94.26 | 0.2 | 0.66
UPA111 | UPA111.12 | 2026-08-16 20:16 | TMRX12 | FAB18 | 0.3308 | 0.236 | 1.075e-11 | 2.743e-11 | 10.2431 | 8.8272 | 20 | 20 | 47.71 | 65.74 | 45.62 | 46.26 | 1180.23 | 1432.87 | CH_B | CMP01 | CH_3 | 95.62 | 1.26 | 0.34
UPM157 | UPM157.13 | 2026-08-16 21:37 | TMWF54 | FAB18 | 0.34 | 0.2284 | 1.041e-11 | 1.024e-11 | 9.5522 | 8.6464 | 20 | 20 | 47.88 | 63.46 | 46.2 | 47.32 | 1168.03 | 1497.92 | CH_A | CMP02 | CH_2 | 96.45 | 0.88 | 0.23
UPM157 | UPM157.21 | 2026-08-16 21:54 | TMWF54 | FAB18 | 0.3433 | 0.2284 | 5.593e-11 | 1.066e-11 | 9.9172 | 9.1467 | 20 | 20 | [6 empty] | CH_A | CMP01 | CH_1 | 92.98 | 2.11 | 1.2
UPM157 | UPM157.14 | 2026-08-16 22:08 | TMWF54 | FAB18 | 0.3314 | 0.2267 | 3.511e-11 | 1.121e-11 | 9.4512 | 8.3738 | 20 | 20 | [6 empty] | CH_B | CMP02 | CH_2 | 92.91 | 2.66 | 0.1
UPM157 | UPM157.09 | 2026-08-16 22:59 | TMWF54 | FAB18 | 0.3413 | 0.224 | 5.417e-11 | 1.631e-11 | 8.901 | 8.4008 | 20 | 20 | [6 empty] | CH_A | CMP02 | CH_3 | 94.89 | 2.49 | 0.1
UPA111 | UPA111.19 | 2026-08-16 23:45 | TMRX12 | FAB18 | 0.3223 | 0.2252 | 6.985e-12 | 1.633e-11 | 10.4409 | 9.5993 | 20 | 20 | 46.41 | 65.13 | 44.51 | 45.06 | 1207.48 | 1492.1 | CH_A | CMP01 | CH_1 | 94.23 | 0.2 | 2.17
UPA111 | UPA111.18 | 2026-08-17 02:48 | TMRX12 | FAB18 | 0.3176 | 0.2245 | 1.535e-11 | 1.564e-11 | 9.6101 | 9.0416 | 20 | 20 | 47.78 | 65.17 | 45.89 | 45.41 | 1192.51 | 1492.2 | CH_A | CMP02 | CH_1 | 95.75 | 1.08 | 0.82
UPA121 | UPA121.20 | 2026-08-17 04:23 | TMRX12 | FAB18 | 0.3344 | 0.2221 | 2.312e-11 | 1.528e-11 | 9.1306 | 9.4892 | 20 | 20 | 48.61 | 64.65 | 47.34 | 45.61 | 1140.54 | 1523.83 | CH_B | CMP01 | CH_3 | 92.4 | 2.1 | 2.56
UPA121 | UPA121.04 | 2026-08-17 05:15 | TMRX12 | FAB18 | 0.341 | 0.2165 | 1.79e-11 | 2.516e-11 | 9.9328 | 8.6827 | 20 | 20 | [6 empty] | CH_B | CMP01 | CH_3 | 94.25 | 0.8 | 0.16
UPA111 | UPA111.11 | 2026-08-17 05:39 | TMRX12 | FAB18 | 0.33 | 0.2294 | 4.358e-11 | 1.208e-11 | 9.5603 | 9.4649 | 20 | 20 | 48 | 65 | 45.89 | 45.29 | 1200.1 | 1469.64 | CH_A | CMP01 | CH_2 | 92.02 | 2.87 | 1.48
UPA121 | UPA121.09 | 2026-08-17 08:09 | TMRX12 | FAB18 | 0.3528 | 0.2266 | 1.234e-11 | 2.091e-11 | 9.3754 | 9.5681 | 20 | 20 | 46.6 | 64.14 | 45.96 | 45.74 | 1138.01 | 1485.1 | CH_B | CMP02 | CH_3 | 92.72 | 1.34 | 2.64
UPA121 | UPA121.08 | 2026-08-17 09:40 | TMRX12 | FAB18 | 0.3332 | 0.2249 | 2.301e-11 | 2.391e-11 | 9.1755 | 8.7603 | 20 | 20 | 47.4 | 64.75 | 45.78 | 45.5 | 1150.68 | 1503.97 | CH_B | CMP02 | CH_3 | 93.44 | 1.49 | 1.52
UPA121 | UPA121.10 | 2026-08-17 18:07 | TMRX12 | FAB18 | 0.3446 | 0.2224 | 2.916e-11 | 4.999e-12 | 9.2151 | 9.1503 | 20 | 20 | 46.91 | 63.05 | 46.91 | 45.94 | 1142.3 | 1515.82 | CH_A | CMP01 | CH_1 | 92.6 | 2.48 | 1.2
UPA121 | UPA121.16 | 2026-08-17 21:25 | TMRX12 | FAB18 | 0.3359 | 0.2235 | 4.769e-11 | 1.309e-11 | 9.7053 | 9.282 | 20 | 20 | 48.49 | 63.82 | 46 | 44.83 | 1158.19 | 1500.59 | CH_A | CMP02 | CH_3 | 92.13 | 3.13 | 1.32
UPA121 | UPA121.07 | 2026-08-17 22:15 | TMRX12 | FAB18 | 0.3396 | 0.2215 | 1.123e-11 | 1.838e-11 | 8.6422 | 9.3134 | 20 | 20 | [6 empty] | CH_B | CMP01 | CH_3 | 95.22 | 1.21 | 1.02
UPA121 | UPA121.06 | 2026-08-18 00:07 | TMRX12 | FAB18 | 0.3453 | 0.2189 | 2.08e-11 | 2.193e-11 | 8.963 | 9.6823 | 20 | 20 | 48.53 | 65.91 | 46.74 | 44.84 | 1149.84 | 1535.09 | CH_B | CMP01 | CH_3 | 93.34 | 1.6 | 2.5
UPA121 | UPA121.23 | 2026-08-18 00:53 | TMRX12 | FAB18 | 0.3454 | 0.2171 | 2.095e-11 | 2.824e-11 | 9.5113 | 8.613 | 20 | 20 | 47.51 | 64.99 | 45.88 | 43.87 | 1152.51 | 1514.39 | CH_B | CMP01 | CH_2 | 92.12 | 2.39 | 0.4
UPA121 | UPA121.14 | 2026-08-18 02:38 | TMRX12 | FAB18 | 0.3398 | 0.2197 | 1.846e-11 | 3.344e-11 | 9.525 | 9.4161 | 20 | 20 | 47.77 | 66.54 | 46.58 | 45.23 | 1155.17 | 1514.55 | CH_B | CMP02 | CH_1 | 93.73 | 2.1 | 1.28
UPA121 | UPA121.01 | 2026-08-18 02:42 | TMRX12 | FAB18 | 0.327 | 0.2313 | 3.038e-11 | 3.784e-11 | 9.909 | 9.0879 | 20 | 20 | 48.26 | 65.48 | 45.62 | 46.06 | 1163.41 | 1470.28 | CH_B | CMP02 | CH_2 | 92.85 | 1.45 | 1.25
UPA121 | UPA121.15 | 2026-08-18 04:49 | TMRX12 | FAB18 | 0.3447 | 0.2166 | 4.382e-11 | 2.989e-11 | 9.181 | 9.4768 | 20 | 20 | [6 empty] | CH_A | CMP01 | CH_2 | 92.68 | 2.13 | 2.26
UPA121 | UPA121.12 | 2026-08-18 05:52 | TMRX12 | FAB18 | 0.3307 | 0.2155 | 2.047e-11 | 4.499e-11 | 9.7631 | 9.7864 | 10.35 | 20 | 48.88 | 65.56 | 44.95 | 44.47 | 1180.57 | 1521.73 | CH_B | CMP01 | CH_1 | 91.58 | 1.4 | 2.48
UPA121 | UPA121.24 | 2026-08-18 06:32 | TMRX12 | FAB18 | 0.3433 | 0.2209 | 1.89e-11 | 1.08e-11 | 8.9999 | 8.9085 | 20 | 20 | [6 empty] | CH_B | CMP02 | CH_2 | 93.03 | 1.24 | 1.69
UPA121 | UPA121.19 | 2026-08-18 07:20 | TMRX12 | FAB18 | 0.3401 | 0.2192 | 1.216e-11 | 2.462e-11 | 9.8732 | 9.295 | 20 | 20 | 46.63 | 64.69 | 45.62 | 45.31 | 1163.15 | 1525.36 | CH_B | CMP01 | CH_1 | 94.48 | 0.31 | 1.88
UPC155 | UPC155.10 | 2026-08-18 16:39 | TMWF54 | FAB18 | 0.3322 | 0.2262 | 4.137e-11 | 8.393e-12 | 9.8208 | 10.0216 | 20 | 20 | 49.77 | 63.81 | 45.69 | 43.24 | 1191.28 | 1511.11 | CH_B | CMP02 | CH_2 | 89.55 | 2.6 | 2.76
UPC155 | UPC155.23 | 2026-08-18 18:24 | TMWF54 | FAB18 | 0.322 | 0.2236 | 4.491e-11 | 5.011e-12 | 9.5984 | 9.0069 | 20 | 20 | [6 empty] | CH_B | CMP01 | CH_1 | 94 | 2.29 | 0.95
UPC155 | UPC155.20 | 2026-08-18 18:46 | TMWF54 | FAB18 | 0.331 | 0.2229 | 5.831e-11 | 1.779e-11 | 10.1121 | 9.3716 | 20 | 20 | 49.76 | 63.46 | 44.65 | 44.71 | 1193.45 | 1531.91 | CH_B | CMP02 | CH_1 | 92.37 | 2.55 | 1.76
UPC155 | UPC155.15 | 2026-08-18 19:26 | TMWF54 | FAB18 | 0.3269 | 0.2232 | 1.614e-11 | 6.09e-12 | 9.5386 | 10.128 | 20 | 20 | 47.76 | 62.01 | 45.2 | 44.46 | 1199.14 | 1527.47 | CH_A | CMP01 | CH_2 | 92.01 | 1.94 | 3.24
UPC155 | UPC155.05 | 2026-08-18 21:59 | TMWF54 | FAB18 | 0.3278 | 0.2366 | 3.542e-11 | 1.121e-11 | 9.495 | 9.3031 | 20 | 20 | [6 empty] | CH_B | CMP02 | CH_3 | 93.58 | 1.76 | 1.78
UPC155 | UPC155.09 | 2026-08-18 22:31 | TMWF54 | FAB18 | 0.342 | 0.218 | 4.537e-11 | 1.268e-11 | 9.5215 | 8.9107 | 20 | 20 | [6 empty] | CH_A | CMP01 | CH_2 | 93.32 | 2.24 | 1.23
UPC155 | UPC155.22 | 2026-08-19 00:57 | TMWF54 | FAB18 | 0.3346 | 0.2227 | 4.153e-11 | 4.378e-12 | 10.3184 | 9.9237 | 20 | 20 | [6 empty] | CH_A | CMP01 | CH_2 | 92.44 | 2.31 | 2.52
UPC155 | UPC155.16 | 2026-08-19 03:31 | TMWF54 | FAB18 | 0.338 | 0.2326 | 3.697e-11 | 1.204e-11 | 10.6124 | 9.0351 | 20 | 20 | 47.94 | 61.22 | 44.45 | 45.34 | 1187.71 | 1523.35 | CH_B | CMP01 | CH_3 | 93.58 | 1.87 | 1.31
UPC155 | UPC155.06 | 2026-08-19 07:15 | TMWF54 | FAB18 | 0.3293 | 0.2279 | 7.088e-11 | 5.1e-12 | 10.3974 | 9.3044 | 20 | 20 | 50.03 | 62.21 | 44.37 | 44.56 | 1174.81 | 1517.86 | CH_B | CMP02 | CH_1 | 90.69 | 2.64 | 1.92
UPC155 | UPC155.11 | 2026-08-19 08:57 | TMWF54 | FAB18 | 0.3278 | 0.2219 | 2.857e-11 | 1.16e-11 | 10.081 | 9.0432 | 20 | 10.62 | 48.35 | 62.59 | 44.48 | 45.2 | 1190.71 | 1506.23 | CH_A | CMP02 | CH_3 | 94.75 | 2.18 | 0.95
UPC155 | UPC155.19 | 2026-08-19 09:11 | TMWF54 | FAB18 | 0.32 | 0.2275 | 2.158e-11 | 5.067e-12 | 10.6659 | 10.111 | 20 | 20 | 48.83 | 62.48 | 43.67 | 43.88 | 1182.04 | 1555 | CH_B | CMP01 | CH_1 | 93.74 | 1.55 | 2.21
UNW138 | UNW138.02 | 2026-08-19 12:48 | TMRX12 | FAB18 | 0.3484 | 0.2227 | 3.137e-11 | 1.826e-11 | 9.8324 | 8.7518 | 20 | 20 | [6 empty] | CH_A | CMP02 | CH_2 | 93.48 | 2.54 | 1.24
UPC155 | UPC155.03 | 2026-08-19 14:10 | TMWF54 | FAB18 | 0.3241 | 0.2268 | 4.133e-11 | 6.603e-12 | 9.5835 | 9.1694 | 13.7 | 20 | [6 empty] | CH_B | CMP02 | CH_1 | 93.6 | 1.82 | 1.45
UNW138 | UNW138.03 | 2026-08-19 16:14 | TMRX12 | FAB18 | 0.3372 | 0.223 | 3.272e-11 | 9.81e-12 | 10.0393 | 9.2369 | 20 | 20 | 48.59 | 63.65 | 45.75 | 45.65 | 1136.85 | 1543.4 | CH_B | CMP02 | CH_2 | 92.5 | 2.05 | 1.15
UPC155 | UPC155.17 | 2026-08-19 17:27 | TMWF54 | FAB18 | 0.3333 | 0.2302 | 2.592e-11 | 5.241e-12 | 11.3442 | 9.3056 | 20 | 20 | 48.34 | 59.75 | 43.63 | 46.16 | 1151.59 | 1519.45 | CH_A | CMP02 | CH_2 | 93.34 | 1.06 | 1.53
UPC155 | UPC155.25 | 2026-08-19 18:07 | TMWF54 | FAB18 | 0.3291 | 0.2243 | 2.991e-11 | 1.569e-11 | 10.1924 | 10.3211 | 20 | 20 | [6 empty] | CH_B | CMP02 | CH_3 | 91.35 | 1.81 | 2.96
UPC155 | UPC155.24 | 2026-08-19 18:46 | TMWF54 | FAB18 | 0.3233 | 0.2259 | 5.13e-11 | 8.147e-12 | 10.0858 | 9.9288 | 20 | 20 | 48.49 | 62.62 | 44.89 | 44.43 | 1194.72 | 1534.45 | CH_A | CMP02 | CH_1 | 92.53 | 2.05 | 1.75
UPC155 | UPC155.12 | 2026-08-19 21:58 | TMWF54 | FAB18 | 0.3263 | 0.224 | 3.262e-11 | 8.634e-12 | 9.9784 | 9.1906 | 20 | 20 | [6 empty] | CH_B | CMP01 | CH_3 | 90.83 | 2.59 | 1.18
UNW138 | UNW138.18 | 2026-08-19 22:01 | TMRX12 | FAB18 | 0.3299 | 0.2136 | 5.647e-11 | 1.397e-11 | 9.3485 | 8.0686 | 20 | 20 | 49.63 | 63.18 | 47.53 | 48.21 | 1151.41 | 1558.86 | CH_B | CMP02 | CH_1 | 94.47 | 2.82 | 0.1
UNW138 | UNW138.17 | 2026-08-19 23:15 | TMRX12 | FAB18 | 0.3471 | 0.228 | 3.416e-11 | 6.989e-12 | 9.458 | 8.2474 | 20 | 20 | 48.84 | 62.35 | 46.71 | 46.08 | 1125.62 | 1518.32 | CH_B | CMP02 | CH_1 | 95.08 | 2.23 | 0.1
UNW138 | UNW138.15 | 2026-08-20 00:50 | TMRX12 | FAB18 | 0.3273 | 0.2211 | 3.337e-11 | 1.46e-11 | 9.4405 | 8.5541 | 20 | 20 | 49.23 | 63.36 | 46.67 | 46.63 | 1186.82 | 1525.42 | CH_B | CMP01 | CH_3 | 93.49 | 2.84 | 0.19
UNW138 | UNW138.08 | 2026-08-20 01:29 | TMRX12 | FAB18 | 0.3395 | 0.2168 | 5.073e-11 | 1.147e-11 | 9.8413 | 9.2952 | 20 | 20 | 49.52 | 63.24 | 45.48 | 45.78 | 1162.48 | 1534.2 | CH_A | CMP01 | CH_2 | 91.41 | 3.05 | 1.87
UNW138 | UNW138.25 | 2026-08-20 02:44 | TMRX12 | FAB18 | 0.3419 | 0.2183 | 2.08e-11 | 1.799e-11 | 8.8545 | 7.7467 | 20 | 20 | 47.83 | 64.03 | 48.72 | 47.67 | 1153.04 | 1543.09 | CH_A | CMP02 | CH_2 | 94.73 | 1.86 | 0.1
UNW138 | UNW138.23 | 2026-08-20 03:48 | TMRX12 | FAB18 | 0.3373 | 0.2084 | 2.413e-11 | 8.372e-12 | 9.6056 | 9.2572 | 20 | 20 | [6 empty] | CH_B | CMP02 | CH_1 | 94.32 | 1.34 | 1.51
UNW138 | UNW138.06 | 2026-08-20 04:03 | TMRX12 | FAB18 | 0.3394 | 0.2162 | 2.106e-11 | 5.86e-12 | 9.5855 | 8.3773 | 20 | 20 | [6 empty] | CH_B | CMP01 | CH_2 | 96.59 | 0.85 | 0.1
UNW138 | UNW138.12 | 2026-08-20 04:21 | TMRX12 | FAB18 | 0.3305 | 0.22 | 1.786e-11 | 6.451e-12 | 9.6678 | 8.6698 | 20 | 20 | 48.3 | 62.61 | 45.81 | 47.44 | 1170.31 | 1524.15 | CH_B | CMP01 | CH_3 | 95.09 | 1.36 | 0.27
UNW138 | UNW138.05 | 2026-08-20 09:45 | TMRX12 | FAB18 | 0.3357 | 0.2223 | 4.81e-11 | 9.953e-12 | 8.8345 | 8.7392 | 20 | 20 | 49.52 | 63.16 | 46.56 | 46.85 | 1151.85 | 1519.18 | CH_A | CMP01 | CH_3 | 94.81 | 2.15 | 0.1
UNW138 | UNW138.21 | 2026-08-20 10:48 | TMRX12 | FAB18 | 0.3389 | 0.2126 | 1.541e-11 | 1.521e-11 | 9.1775 | 8.2728 | 20 | 20 | 47.56 | 64.4 | 46.31 | 46.36 | 1155.19 | 1581.69 | CH_A | CMP02 | CH_1 | 95.77 | 0.93 | 0.18
UNW138 | UNW138.10 | 2026-08-20 11:28 | TMRX12 | FAB18 | 0.3254 | 0.2192 | 2.629e-11 | 7.144e-12 | 9.2392 | 8.3615 | 20 | 20 | [6 empty] | CH_B | CMP01 | CH_2 | 95.65 | 1.61 | 0.1
UNW138 | UNW138.19 | 2026-08-20 13:02 | TMRX12 | FAB18 | 0.3387 | 0.2295 | 1.023e-11 | 6.666e-12 | 9.7334 | 8.5006 | 20 | 20 | 47.11 | 62.49 | 45.73 | 46.08 | 1177.39 | 1485.32 | CH_A | CMP01 | CH_3 | 95.14 | 0.2 | 0.1
UNW138 | UNW138.04 | 2026-08-20 13:29 | TMRX12 | FAB18 | 0.3429 | 0.2236 | 8.989e-11 | 1.166e-11 | 10.2308 | 8.875 | 20 | 20 | [6 empty] | CH_B | CMP02 | CH_1 | 91.69 | 3.62 | 0.83
UNW138 | UNW138.01 | 2026-08-20 14:41 | TMRX12 | FAB18 | 0.3417 | 0.2181 | 1.844e-11 | 2.323e-11 | 9.5551 | 8.9309 | 20 | 20 | 47.91 | 64.52 | 46.38 | 46.91 | 1161.17 | 1558.44 | CH_A | CMP01 | CH_3 | 93.49 | 0.87 | 0.67
UNW138 | UNW138.20 | 2026-08-20 15:57 | TMRX12 | FAB18 | 0.3382 | 0.2166 | 3.661e-11 | 1.447e-11 | 9.9092 | 8.509 | 20 | 20 | 49.7 | 63.86 | 44.93 | 47.15 | 1173.86 | 1561.18 | CH_A | CMP02 | CH_2 | 95.07 | 1.74 | 0.1
UNW138 | UNW138.11 | 2026-08-20 16:11 | TMRX12 | FAB18 | 0.3433 | 0.2224 | 4.514e-11 | 8.485e-12 | 9.6329 | 8.8069 | 20 | 20 | 48.89 | 63.01 | 46.28 | 47.95 | 1109.41 | 1543.22 | CH_B | CMP01 | CH_1 | 93.19 | 2.53 | 0.74
UNW287 | UNW287.05 | 2026-08-21 06:43 | TMRF89 | FAB18 | 0.3497 | 0.2271 | 9.852e-12 | 1.263e-11 | 10.35 | 8.5948 | 20 | 20 | [6 empty] | CH_A | CMP02 | CH_1 | 95.71 | 0.2 | 0.79
UNW287 | UNW287.19 | 2026-08-21 07:21 | TMRF89 | FAB18 | 0.3481 | 0.2259 | 1.146e-11 | 1.807e-11 | 9.1054 | 9.2392 | 20 | 20 | [6 empty] | CH_A | CMP02 | CH_3 | 93.88 | 1.38 | 1.22
UNW287 | UNW287.07 | 2026-08-21 07:49 | TMRF89 | FAB18 | 0.3441 | 0.2212 | 1.751e-11 | 1.51e-11 | 9.8854 | 8.9325 | 20 | 20 | 47.79 | 64.85 | 46.28 | 46.46 | 1127.01 | 1526.98 | CH_A | CMP01 | CH_1 | 94.64 | 1.8 | 0.27
UNW287 | UNW287.14 | 2026-08-21 10:21 | TMRF89 | FAB18 | 0.3401 | 0.2226 | 1.999e-11 | 1.428e-11 | 9.5216 | 9.045 | 20 | 20 | 48.22 | 65.15 | 45.74 | 45.57 | 1138.36 | 1519.84 | CH_A | CMP01 | CH_2 | 94.52 | 1.33 | 0.77
UNW287 | UNW287.17 | 2026-08-21 11:00 | TMRF89 | FAB18 | 0.3531 | 0.2227 | 1.505e-11 | 2.19e-11 | 8.2467 | 8.4276 | 20 | 20 | 47.56 | 64.24 | 47.38 | 47.01 | 1119 | 1523.93 | CH_B | CMP01 | CH_1 | 96.61 | 0.7 | 0.75
UNW287 | UNW287.20 | 2026-08-21 11:25 | TMRF89 | FAB18 | 0.3543 | 0.2181 | 1.269e-11 | 1.491e-11 | 8.9891 | 8.7659 | 20 | 20 | 47.67 | 64.3 | 47.38 | 47.26 | 1125.16 | 1572.02 | CH_B | CMP01 | CH_2 | 95.64 | 0.82 | 0.25
UNW287 | UNW287.25 | 2026-08-21 12:28 | TMRF89 | FAB18 | 0.3574 | 0.2224 | 1.632e-11 | 6e-12 | 9.9688 | 9.2677 | 20 | 20 | 46.91 | 63.12 | 45.78 | 45.64 | 1102.61 | 1529.55 | CH_A | CMP02 | CH_1 | 93.68 | 0.42 | 1.85
UNW287 | UNW287.22 | 2026-08-21 14:34 | TMRF89 | FAB18 | 0.3433 | 0.2227 | 2.085e-11 | 3.343e-11 | 9.6736 | 8.3977 | 20 | 20 | 47.96 | 65.6 | 46.97 | 48.09 | 1149.56 | 1514.16 | CH_B | CMP02 | CH_2 | 95.77 | 2.18 | 0.1
UNW287 | UNW287.18 | 2026-08-21 15:56 | TMRF89 | FAB18 | 0.3512 | 0.2234 | 1.204e-11 | 3.106e-11 | 9.7367 | 8.2048 | 20 | 20 | [6 empty] | CH_A | CMP01 | CH_2 | 95.66 | 1.02 | 0.1
UNW287 | UNW287.02 | 2026-08-21 18:16 | TMRF89 | FAB18 | 0.3452 | 0.2279 | 5.948e-12 | 2.116e-11 | 9.356 | 9.1148 | 20 | 20 | 47.46 | 65.5 | 45.9 | 46.65 | 1136.83 | 1495.54 | CH_B | CMP01 | CH_3 | 94.76 | 0.2 | 1.09
UNW287 | UNW287.23 | 2026-08-21 19:35 | TMRF89 | FAB18 | 0.3458 | 0.2197 | 2.906e-11 | 2.916e-11 | 9.5264 | 8.3738 | 20 | 20 | 49.09 | 64.77 | 45.36 | 47.4 | 1114.68 | 1544.15 | CH_B | CMP02 | CH_2 | 93.98 | 1.41 | 0.1
UNW287 | UNW287.08 | 2026-08-21 21:27 | TMRF89 | FAB18 | 0.3483 | 0.2147 | 1.321e-11 | 4.232e-11 | 9.0166 | 8.9301 | 20 | 15.86 | [6 empty] | CH_B | CMP02 | CH_2 | 94.54 | 1.36 | 0.67
UNW287 | UNW287.06 | 2026-08-21 21:42 | TMRF89 | FAB18 | 0.3471 | 0.2147 | 9.086e-12 | 2.037e-11 | 8.6379 | 8.6675 | 20 | 20 | 46.9 | 63.87 | 46.74 | 47.6 | 1136.46 | 1550.57 | CH_A | CMP01 | CH_3 | 93.44 | 1.44 | 1.26
UNW287 | UNW287.03 | 2026-08-21 22:24 | TMRF89 | FAB18 | 0.3507 | 0.2162 | 1.763e-11 | 1.833e-11 | 10.0091 | 8.7761 | 20 | 20 | 47.19 | 65.23 | 46.39 | 46.11 | 1129.26 | 1558.24 | CH_A | CMP01 | CH_3 | 93.81 | 0.76 | 0.54
UNW287 | UNW287.01 | 2026-08-21 22:35 | TMRF89 | FAB18 | 0.3593 | 0.224 | 1.847e-11 | 7.752e-12 | 8.9524 | 9.2021 | 20 | 20 | [6 empty] | CH_B | CMP01 | CH_2 | 92.84 | 1.13 | 1.5
UNW287 | UNW287.04 | 2026-08-21 22:38 | TMRF89 | FAB18 | 0.3447 | 0.2148 | 1.832e-11 | 1.873e-11 | 9.0895 | 8.5007 | 20 | 20 | [6 empty] | CH_A | CMP01 | CH_2 | 96.19 | 0.57 | 0.1
UNW287 | UNW287.11 | 2026-08-22 00:48 | TMRF89 | FAB18 | 0.3455 | 0.2151 | 1.225e-11 | 2.507e-11 | 9.2326 | 9.3173 | 20 | 20 | 47.38 | 64.36 | 47.69 | 46.19 | 1125.68 | 1545.21 | CH_B | CMP02 | CH_3 | 94.25 | 1.33 | 1.4
UNW287 | UNW287.21 | 2026-08-22 03:50 | TMRF89 | FAB18 | 0.3485 | 0.2101 | 1.908e-11 | 1.64e-11 | 9.9967 | 9.4961 | 20 | 20 | [6 empty] | CH_A | CMP02 | CH_2 | 92.31 | 1.51 | 1.87
UNW287 | UNW287.12 | 2026-08-22 03:56 | TMRF89 | FAB18 | 0.3522 | 0.218 | 1.147e-11 | 1.64e-11 | 8.8226 | 9.0992 | 20 | 20 | 47.88 | 65.08 | 46.83 | 46.41 | 1116.51 | 1553.35 | CH_A | CMP01 | CH_3 | 93.01 | 2.02 | 1.3
UNW287 | UNW287.24 | 2026-08-22 04:24 | TMRF89 | FAB18 | 0.3465 | 0.2208 | 1.603e-11 | 2.365e-11 | 9.5578 | 8.0423 | 20 | 20 | 47.32 | 64.4 | 45.51 | 47.84 | 1111.73 | 1532.43 | CH_A | CMP01 | CH_3 | 95.42 | 1.21 | 0.3
UNW287 | UNW287.13 | 2026-08-22 06:02 | TMRF89 | FAB18 | 0.3428 | 0.2208 | 1.674e-11 | 1.255e-11 | 9.3805 | 9.0828 | 20 | 20 | [6 empty] | CH_A | CMP01 | CH_3 | 94.5 | 1.11 | 1.07
UNW261 | UNW261.11 | 2026-08-22 23:34 | TMTQ11 | FAB18 | 0.3347 | 0.2197 | 2.311e-11 | 1.394e-11 | 9.1534 | 9.4064 | 20 | 20 | [6 empty] | CH_B | CMP02 | CH_1 | 93.44 | 1.28 | 1.53
UNW261 | UNW261.24 | 2026-08-23 01:47 | TMTQ11 | FAB18 | 0.3416 | 0.2146 | 5.312e-12 | 1.561e-11 | 9.097 | 9.6633 | 20 | 20 | [6 empty] | CH_A | CMP01 | CH_3 | 94.3 | 0.62 | 1.74
UNW261 | UNW261.19 | 2026-08-23 06:07 | TMTQ11 | FAB18 | 0.3392 | 0.2144 | 7.725e-12 | 1.791e-11 | 9.1122 | 8.7753 | 20 | 20 | 46.78 | 63.25 | 46.22 | 45.37 | 1139.64 | 1560.54 | CH_B | CMP02 | CH_3 | 96.4 | 0.2 | 0.1
UNW261 | UNW261.12 | 2026-08-23 06:38 | TMTQ11 | FAB18 | 0.3352 | 0.2149 | 2.53e-11 | 2.557e-11 | 9.8131 | 9.4881 | 20 | 20 | 47.04 | 63.59 | 45.75 | 45.65 | 1149.34 | 1541.08 | CH_B | CMP02 | CH_2 | 93.54 | 2.06 | 1.09
UNW261 | UNW261.18 | 2026-08-23 07:20 | TMTQ11 | FAB18 | 0.3378 | 0.2239 | 2.512e-11 | 1.502e-11 | 9.4291 | 8.4392 | 20 | 20 | [6 empty] | CH_B | CMP02 | CH_3 | 95.55 | 1.82 | 0.32
UNW261 | UNW261.15 | 2026-08-23 09:57 | TMTQ11 | FAB18 | 0.3431 | 0.2168 | 7.986e-12 | 7.889e-12 | 9.6416 | 9.3448 | 20 | 20 | [6 empty] | CH_B | CMP01 | CH_1 | 94 | 0.37 | 0.76
UNW261 | UNW261.04 | 2026-08-23 11:34 | TMTQ11 | FAB18 | 0.3392 | 0.2151 | 1.487e-11 | 1.504e-11 | 9.0718 | 9.3156 | 20 | 20 | 46.86 | 63.67 | 46.33 | 45.66 | 1135.05 | 1558.27 | CH_B | CMP01 | CH_3 | 92.74 | 0.77 | 2.02
UNW261 | UNW261.05 | 2026-08-23 12:13 | TMTQ11 | FAB18 | 0.3263 | 0.2199 | 2.226e-11 | 2.288e-11 | 9.3557 | 9.3927 | 20 | 5.24 | 48.08 | 65.01 | 46.49 | 45.4 | 1168.54 | 1528.11 | CH_B | CMP01 | CH_1 | 91.29 | 2.08 | 1.92
UNW261 | UNW261.17 | 2026-08-23 14:24 | TMTQ11 | FAB18 | 0.3452 | 0.2152 | 7.676e-12 | 1.04e-11 | 8.6117 | 8.9291 | 20 | 20 | [6 empty] | CH_A | CMP02 | CH_2 | 94.44 | 1.45 | 0.72
UNW261 | UNW261.08 | 2026-08-23 15:57 | TMTQ11 | FAB18 | 0.3412 | 0.2172 | 1.194e-11 | 2.647e-11 | 9.4084 | 8.8737 | 20 | 20 | 47.42 | 65.37 | 46.5 | 46.86 | 1134.22 | 1554.1 | CH_B | CMP01 | CH_1 | 95.34 | 0.78 | 0.29
UNV170 | UNV170.17 | 2026-08-23 16:34 | TMWF54 | FAB18 | 0.3406 | 0.2285 | 1.95e-11 | 5.099e-11 | 9.424 | 9.1651 | 20 | 20 | [6 empty] | CH_A | CMP02 | CH_2 | 93.11 | 1.71 | 1.22
UNV170 | UNV170.09 | 2026-08-23 17:06 | TMWF54 | FAB18 | 0.3558 | 0.2297 | 2.194e-11 | 3.056e-11 | 9.6965 | 8.7781 | 20 | 20 | 47.67 | 65.9 | 45.31 | 45.3 | 1133.74 | 1467.48 | CH_A | CMP01 | CH_3 | 92.85 | 2.4 | 0.6
UNW261 | UNW261.09 | 2026-08-23 18:19 | TMTQ11 | FAB18 | 0.3501 | 0.2158 | 1.486e-11 | 3.563e-11 | 9.2237 | 8.9583 | 20 | 20 | 47.06 | 64.56 | 46.86 | 45.4 | 1154.19 | 1566.29 | CH_B | CMP02 | CH_3 | 95.72 | 0.9 | 1.33
UNV170 | UNV170.25 | 2026-08-23 18:39 | TMWF54 | FAB18 | 0.3483 | 0.2318 | 1.523e-11 | 3.174e-11 | 9.2369 | 9.5213 | 20 | 20 | [6 empty] | CH_B | CMP01 | CH_1 | 93.63 | 1.1 | 1.49
UNW261 | UNW261.14 | 2026-08-23 19:56 | TMTQ11 | FAB18 | 0.3394 | 0.2219 | 1.901e-11 | 1.109e-11 | 9.0412 | 9.0831 | 20 | 20 | [6 empty] | CH_A | CMP02 | CH_2 | 95.51 | 0.86 | 0.93
UNV170 | UNV170.23 | 2026-08-23 20:22 | TMWF54 | FAB18 | 0.3363 | 0.2267 | 5.567e-11 | 3.863e-11 | 8.8646 | 8.729 | 9.61 | 20 | [6 empty] | CH_B | CMP01 | CH_3 | 93.67 | 2.39 | 0.49
UNW261 | UNW261.06 | 2026-08-23 21:02 | TMTQ11 | FAB18 | 0.3432 | 0.2141 | 2.109e-11 | 2.49e-11 | 8.8732 | 8.3722 | 20 | 20 | 47.59 | 63.38 | 46.67 | 45.78 | 1116.49 | 1555.49 | CH_B | CMP01 | CH_3 | 95.43 | 1.49 | 0.1
UNV170 | UNV170.18 | 2026-08-23 22:56 | TMWF54 | FAB18 | 0.3414 | 0.2326 | 2.898e-11 | 3.269e-11 | 8.626 | 8.2878 | 20 | 20 | 48.97 | 65.36 | 46.64 | 46.91 | 1136.07 | 1457.87 | CH_B | CMP02 | CH_2 | 93.41 | 1.64 | 0.1
UNW261 | UNW261.02 | 2026-08-23 23:19 | TMTQ11 | FAB18 | 0.3358 | 0.2066 | 1.14e-11 | 1.225e-11 | 9.0441 | 8.9466 | 20 | 20 | 46.82 | 62.69 | 47.08 | 45.55 | 1147.84 | 1606.21 | CH_A | CMP02 | CH_3 | 95.3 | 0.59 | 0.18
UNV170 | UNV170.07 | 2026-08-24 01:59 | TMWF54 | FAB18 | 0.3392 | 0.2322 | 5.171e-11 | 3.128e-11 | 9.4343 | 9.1662 | 20 | 20 | 48.41 | 66.15 | 46.68 | 46.85 | 1152.6 | 1460.02 | CH_B | CMP01 | CH_1 | 94.32 | 1.64 | 0.56
UNW261 | UNW261.10 | 2026-08-24 05:04 | TMTQ11 | FAB18 | 0.3291 | 0.2166 | 2.374e-11 | 1.229e-11 | 9.0713 | 8.6395 | 20 | 20 | 47.9 | 64.13 | 47.28 | 46.25 | 1159.07 | 1564.74 | CH_B | CMP01 | CH_3 | 94.28 | 1.01 | 0.1
UNV170 | UNV170.06 | 2026-08-24 05:29 | TMWF54 | FAB18 | 0.347 | 0.2266 | 3.888e-11 | 3.189e-11 | 10.1826 | 8.941 | 20 | 14.78 | [6 empty] | CH_B | CMP01 | CH_2 | 94.14 | 1.65 | 0.77
UNV170 | UNV170.03 | 2026-08-24 05:38 | TMWF54 | FAB18 | 0.3453 | 0.2283 | 1.984e-11 | 1.327e-11 | 9.4962 | 8.9935 | 20 | 20 | 47.52 | 65.74 | 44.8 | 46.92 | 1146.55 | 1468.89 | CH_A | CMP02 | CH_2 | 93.96 | 1.78 | 1.34
UNV170 | UNV170.08 | 2026-08-24 07:10 | TMWF54 | FAB18 | 0.3337 | 0.2281 | 2.894e-11 | 1.956e-11 | 9.3693 | 8.8232 | 20 | 20 | 48.07 | 66 | 47.09 | 46.37 | 1154.58 | 1479.9 | CH_B | CMP02 | CH_2 | 93.46 | 1.59 | 1.59
UNV170 | UNV170.24 | 2026-08-24 08:14 | TMWF54 | FAB18 | 0.3367 | 0.23 | 1.687e-11 | 2.43e-11 | 10.3276 | 9.612 | 20 | 20 | [6 empty] | CH_A | CMP01 | CH_2 | 93.26 | 0.92 | 2.61
UNV170 | UNV170.10 | 2026-08-24 08:55 | TMWF54 | FAB18 | 0.3512 | 0.2369 | 2.099e-11 | 3.551e-11 | 10.8274 | 9.8241 | 20 | 20 | 48.46 | 64.98 | 44.5 | 45.19 | 1118.47 | 1402.71 | CH_A | CMP01 | CH_1 | 92.2 | 1.84 | 2.43
UNV170 | UNV170.01 | 2026-08-24 09:51 | TMWF54 | FAB18 | 0.3364 | 0.236 | 1.474e-11 | 3.162e-11 | 9.5999 | 8.959 | 20 | 20 | [6 empty] | CH_B | CMP02 | CH_1 | 92.74 | 1.46 | 1.64
UNV170 | UNV170.02 | 2026-08-24 17:39 | TMWF54 | FAB18 | 0.3358 | 0.2337 | 3.764e-11 | 1.629e-11 | 9.7381 | 8.4683 | 20 | 20 | 49.55 | 66.5 | 46.06 | 46.96 | 1131.01 | 1419.87 | CH_B | CMP02 | CH_1 | 94.77 | 1.73 | 0.1
UNW172 | UNW172.06 | 2026-08-24 21:13 | TMWF54 | FAB18 | 0.3414 | 0.2259 | 2.993e-11 | 2.289e-11 | 10.1991 | 8.9388 | 20 | 20 | [6 empty] | CH_B | CMP01 | CH_1 | 94.34 | 1.57 | 0.64
UNW172 | UNW172.16 | 2026-08-25 00:20 | TMWF54 | FAB18 | 0.3465 | 0.2271 | 1.084e-11 | 1.625e-11 | 10.3718 | 9.0096 | 20 | 20 | 47.33 | 64.42 | 45.39 | 45.58 | 1135.26 | 1508.8 | CH_A | CMP02 | CH_3 | 92.6 | 1.21 | 1.89
UNV135 | UNV135.16 | 2026-08-25 00:53 | TMRX12 | FAB18 | 0.3231 | 0.2324 | 1.485e-11 | 5.956e-12 | 10.8539 | 9.3635 | 20 | 20 | [6 empty] | CH_B | CMP02 | CH_1 | 93.8 | 1.37 | 1.1
UNV135 | UNV135.17 | 2026-08-25 01:16 | TMRX12 | FAB18 | 0.3353 | 0.2219 | 3.092e-11 | 6.486e-12 | 9.1339 | 8.8599 | 20 | 20 | 48.34 | 61.75 | 45.25 | 47.01 | 1158.34 | 1519.98 | CH_A | CMP01 | CH_1 | 93.69 | 1.5 | 0.56
UNW172 | UNW172.02 | 2026-08-25 01:18 | TMWF54 | FAB18 | 0.346 | 0.2265 | 1.369e-11 | 1.461e-11 | 9.9189 | 10.3322 | 20 | 20 | 47.5 | 63.15 | 46.28 | 43.18 | 1127.56 | 1483.19 | CH_B | CMP01 | CH_3 | 92.18 | 1.23 | 2.98
UNW172 | UNW172.07 | 2026-08-25 02:32 | TMWF54 | FAB18 | 0.3547 | 0.2331 | 6.056e-12 | 8.641e-12 | 9.9908 | 9.3713 | 20 | 20 | [6 empty] | CH_B | CMP01 | CH_2 | 95.08 | 0.33 | 2.13
UNV135 | UNV135.04 | 2026-08-25 02:49 | TMRX12 | FAB18 | 0.3317 | 0.2304 | 1.666e-11 | 1.128e-11 | 10.8437 | 7.9741 | 20 | 20 | [6 empty] | CH_A | CMP02 | CH_2 | 95.45 | 1.84 | 0.1
UNW172 | UNW172.08 | 2026-08-25 02:50 | TMWF54 | FAB18 | 0.3324 | 0.226 | 1.042e-11 | 1.711e-11 | 9.6273 | 9.1547 | 20 | 20 | 46.88 | 64.74 | 46.28 | 45.31 | 1177.44 | 1487.28 | CH_B | CMP02 | CH_2 | 95.86 | 0.45 | 1.51
UPM187 | UPM187.10 | 2026-08-25 03:18 | TMWF54 | FAB18 | 0.3605 | 0.2199 | 2.444e-11 | 1.041e-11 | 9.5513 | 9.3633 | 20 | 20 | 47.81 | 62.78 | 47.32 | 45.01 | 1122.78 | 1533.65 | CH_A | CMP02 | CH_3 | 92.13 | 2.09 | 1.37
UNW172 | UNW172.01 | 2026-08-25 03:56 | TMWF54 | FAB18 | 0.3431 | 0.2325 | 1.141e-11 | 7.226e-12 | 8.9336 | 9.0264 | 20 | 20 | 46.58 | 63.3 | 48.04 | 45.15 | 1164.98 | 1458.91 | CH_A | CMP02 | CH_2 | 94.52 | 1.15 | 0.5
UNV135 | UNV135.21 | 2026-08-25 04:35 | TMRX12 | FAB18 | 0.3269 | 0.2278 | 9.915e-12 | 8.738e-12 | 10.323 | 8.3262 | 20 | 20 | [6 empty] | CH_B | CMP01 | CH_1 | 96.45 | 0.33 | 0.1
UPM187 | UPM187.16 | 2026-08-25 04:54 | TMWF54 | FAB18 | 0.3439 | 0.2195 | 1.65e-11 | 1.255e-11 | 10.2199 | 9.5172 | 20 | 20 | [6 empty] | CH_B | CMP02 | CH_3 | 93.64 | 1.8 | 1.84
UPM187 | UPM187.25 | 2026-08-25 05:58 | TMWF54 | FAB18 | 0.3471 | 0.2259 | 2.709e-11 | 6.814e-12 | 10.0739 | 9.1454 | 20 | 20 | 48.03 | 63.36 | 44.59 | 46.78 | 1127.3 | 1514.15 | CH_B | CMP01 | CH_1 | 93.29 | 2.2 | 0.72
UPM187 | UPM187.07 | 2026-08-25 06:50 | TMWF54 | FAB18 | 0.3525 | 0.2306 | 3.197e-11 | 1.313e-12 | 9.1988 | 8.6564 | 20 | 20 | 48.29 | 59.72 | 45.58 | 46.65 | 1103.66 | 1522.47 | CH_A | CMP02 | CH_3 | 95.2 | 1.3 | 0.1
UPM187 | UPM187.13 | 2026-08-25 07:05 | TMWF54 | FAB18 | 0.3485 | 0.2242 | 1.346e-11 | 8.982e-12 | 8.9061 | 8.5124 | 20 | 20 | 48.24 | 62.33 | 46.22 | 47.02 | 1158.31 | 1509.24 | CH_A | CMP01 | CH_3 | 94.1 | 2.05 | 0.1
UPM187 | UPM187.24 | 2026-08-25 08:25 | TMWF54 | FAB18 | 0.3485 | 0.2248 | 1.818e-11 | 2.105e-11 | 9.6841 | 8.3609 | 20 | 20 | 48.28 | 62.83 | 45.63 | 46.69 | 1156.09 | 1530.72 | CH_A | CMP02 | CH_2 | 96.01 | 0.84 | 0.31
UNW172 | UNW172.12 | 2026-08-25 10:15 | TMWF54 | FAB18 | 0.3349 | 0.2281 | 1.232e-11 | 1.362e-11 | 9.2471 | 9.9614 | 20 | 20 | [6 empty] | CH_B | CMP02 | CH_2 | 94.13 | 0.58 | 2.67
UPM187 | UPM187.01 | 2026-08-25 10:24 | TMWF54 | FAB18 | 0.3361 | 0.2313 | 1.702e-11 | 2.399e-12 | 9.0223 | 9.2969 | 20 | 20 | 48.52 | 61.21 | 45.9 | 45.72 | 1149.69 | 1502.85 | CH_A | CMP02 | CH_3 | 92.56 | 1.17 | 1.52
UNV135 | UNV135.18 | 2026-08-25 11:09 | TMRX12 | FAB18 | 0.3222 | 0.2264 | 1.246e-11 | 5.578e-12 | 9.1064 | 8.0051 | 20 | 20 | 47.21 | 61.5 | 46.4 | 47.74 | 1195.89 | 1533.04 | CH_A | CMP02 | CH_1 | 95.76 | 1.4 | 0.1
UPM187 | UPM187.19 | 2026-08-25 11:54 | TMWF54 | FAB18 | 0.3328 | 0.227 | 3.755e-11 | 6.547e-12 | 9.8343 | 8.9062 | 20 | 20 | 49.56 | 61.48 | 45.88 | 46.21 | 1166.42 | 1543.85 | CH_A | CMP02 | CH_1 | 93.55 | 2.36 | 0.61
UPM187 | UPM187.20 | 2026-08-25 12:00 | TMWF54 | FAB18 | 0.3443 | 0.2274 | 2.275e-11 | 3.715e-12 | 10.1541 | 8.6106 | 20 | 20 | [6 empty] | CH_A | CMP01 | CH_3 | 93.36 | 1.56 | 0.52
UNW172 | UNW172.24 | 2026-08-25 12:33 | TMWF54 | FAB18 | 0.3436 | 0.2375 | 7.047e-12 | 8.081e-12 | 8.633 | 9.6134 | 20 | 20 | 46.35 | 63.46 | 47.31 | 44.97 | 1150.94 | 1460.22 | CH_A | CMP01 | CH_1 | 95.13 | 1.14 | 1.69
UNV135 | UNV135.23 | 2026-08-25 13:15 | TMRX12 | FAB18 | 0.3185 | 0.2213 | 2.067e-11 | 5.669e-12 | 10.4131 | 8.7521 | 20 | 20 | [6 empty] | CH_B | CMP01 | CH_1 | 94.14 | 1.71 | 0.1
UNV135 | UNV135.12 | 2026-08-25 13:49 | TMRX12 | FAB18 | 0.3265 | 0.2184 | 1.376e-11 | 5.115e-12 | 10.0403 | 8.4582 | 20 | 20 | 47.37 | 61.18 | 45.17 | 47.65 | 1204.19 | 1529.31 | CH_B | CMP01 | CH_3 | 94.55 | 1.79 | 0.1
UNV135 | UNV135.20 | 2026-08-25 16:48 | TMRX12 | FAB18 | 0.3278 | 0.2253 | 1.485e-11 | 1.295e-11 | 9.7462 | 7.8728 | 20 | 20 | 48.18 | 61.77 | 44.78 | 48.66 | 1175.88 | 1458.48 | CH_B | CMP01 | CH_3 | 93.97 | 2.54 | 0.1
UNW172 | UNW172.18 | 2026-08-25 17:13 | TMWF54 | FAB18 | 0.3415 | 0.2252 | 1.028e-11 | 2.448e-11 | 10.0819 | 9.6886 | 20 | 20 | 47.3 | 64.98 | 46.16 | 44.26 | 1156.42 | 1501.9 | CH_A | CMP01 | CH_3 | 93.26 | 0.94 | 2.09
UNW172 | UNW172.15 | 2026-08-25 17:49 | TMWF54 | FAB18 | 0.337 | 0.2367 | 2.149e-11 | 1.738e-11 | 9.2537 | 9.5187 | 20 | 20 | 47.99 | 64.34 | 47.24 | 44.56 | 1150.98 | 1450.6 | CH_B | CMP02 | CH_1 | 94.92 | 0.32 | 2.2
UNV135 | UNV135.06 | 2026-08-25 18:40 | TMRX12 | FAB18 | 0.3363 | 0.2198 | 8.729e-12 | 5.346e-12 | 11.3354 | 9.4074 | 20 | 20 | 47.47 | 61.08 | 43.54 | 48.04 | 1183.19 | 1524.07 | CH_A | CMP02 | CH_3 | 96.86 | 0.47 | 0.93
UPM187 | UPM187.22 | 2026-08-25 19:55 | TMWF54 | FAB18 | 0.3481 | 0.2303 | 2.361e-11 | 5.098e-12 | 9.4389 | 9.739 | 20 | 20 | 47.77 | 60.73 | 46.65 | 45.62 | 1129.09 | 1507.37 | CH_B | CMP02 | CH_3 | 91.83 | 1.13 | 2.04
UNW172 | UNW172.22 | 2026-08-25 20:25 | TMWF54 | FAB18 | 0.3426 | 0.2278 | 1.523e-11 | 1.742e-11 | 9.2629 | 9.2065 | 20 | 20 | [6 empty] | CH_B | CMP02 | CH_3 | 94.02 | 1.27 | 1.44
UNW172 | UNW172.03 | 2026-08-25 21:56 | TMWF54 | FAB18 | 0.3425 | 0.234 | 1.22e-11 | 2.448e-11 | 9.6715 | 9.8455 | 20 | 20 | 45.89 | 66 | 44.83 | 44.82 | 1146.62 | 1447.54 | CH_A | CMP02 | CH_2 | 92.82 | 1.06 | 1.92
UNW172 | UNW172.19 | 2026-08-25 22:43 | TMWF54 | FAB18 | 0.35 | 0.234 | 1.378e-11 | 1.621e-11 | 9.4529 | 9.2945 | 20 | 20 | [6 empty] | CH_B | CMP02 | CH_3 | 93.56 | 0.54 | 1.52
UNW172 | UNW172.09 | 2026-08-25 22:53 | TMWF54 | FAB18 | 0.3415 | 0.2281 | 1.096e-11 | 1.738e-11 | 8.798 | 9.817 | 20 | 20 | 47.35 | 62.73 | 46.55 | 45.57 | 1129.15 | 1498.88 | CH_B | CMP01 | CH_3 | 93.82 | 0.35 | 2.09
UNV135 | UNV135.03 | 2026-08-25 22:58 | TMRX12 | FAB18 | 0.3333 | 0.2268 | 1.413e-11 | 1.032e-11 | 9.7372 | 8.6167 | 20 | 20 | 47.31 | 61.66 | 44.78 | 47.37 | 1173.69 | 1497.95 | CH_A | CMP01 | CH_1 | 95.02 | 1.02 | 0.1
UNV135 | UNV135.22 | 2026-08-25 23:06 | TMRX12 | FAB18 | 0.3409 | 0.2319 | 1.149e-11 | 4.707e-12 | 10.3315 | 8.3173 | 20 | 20 | [6 empty] | CH_A | CMP01 | CH_1 | 94.77 | 0.86 | 0.31
UNW172 | UNW172.23 | 2026-08-26 00:13 | TMWF54 | FAB18 | 0.3305 | 0.2345 | 1.819e-11 | 3.096e-11 | 9.5658 | 8.8112 | 20 | 20 | 46.74 | 65.46 | 45.96 | 45.66 | 1165.32 | 1458.06 | CH_B | CMP02 | CH_3 | 94.95 | 0.2 | 0.1
UNV135 | UNV135.19 | 2026-08-26 00:21 | TMRX12 | FAB18 | 0.3326 | 0.2334 | 1.378e-11 | 8.689e-12 | 9.5601 | 8.7562 | 20 | 20 | 46.33 | 62.31 | 45.22 | 47.25 | 1200.39 | 1449.28 | CH_A | CMP02 | CH_3 | 93.56 | 1.59 | 0.96
UPM187 | UPM187.14 | 2026-08-26 00:23 | TMWF54 | FAB18 | 0.3527 | 0.2269 | 1.864e-11 | 1.08e-11 | 9.6477 | 9.0524 | 20 | 20 | 48.76 | 61.51 | 45.68 | 46.19 | 1105.2 | 1506.55 | CH_B | CMP01 | CH_2 | 93.2 | 1.43 | 0.87
UPM187 | UPM187.23 | 2026-08-26 01:48 | TMWF54 | FAB18 | 0.3344 | 0.2258 | 1.922e-11 | 3.406e-12 | 10.4356 | 8.6141 | 20 | 20 | 48.93 | 60.23 | 43.69 | 47.23 | 1153.08 | 1493.71 | CH_A | CMP02 | CH_1 | 95.19 | 1.44 | 0.1
UNV135 | UNV135.02 | 2026-08-26 02:42 | TMRX12 | FAB18 | 0.3267 | 0.2231 | 2.512e-11 | 3.513e-12 | 10.4898 | 8.3218 | 20 | 20 | 48.42 | 59.21 | 44.93 | 47.43 | 1188.77 | 1514.95 | CH_A | CMP01 | CH_3 | 94.89 | 1.84 | 0.1
UNV135 | UNV135.11 | 2026-08-26 02:59 | TMRX12 | FAB18 | 0.3381 | 0.2291 | 1.616e-11 | 4.976e-12 | 10.1098 | 8.6995 | 20 | 20 | 46.38 | 61.7 | 43.68 | 47.9 | 1184.58 | 1484.36 | CH_A | CMP01 | CH_2 | 95.47 | 0.79 | 0.18
UPM187 | UPM187.11 | 2026-08-26 04:34 | TMWF54 | FAB18 | 0.3417 | 0.2225 | 2.002e-11 | 6.719e-12 | 10.586 | 9.0287 | 20 | 20 | [6 empty] | CH_B | CMP02 | CH_1 | 94.07 | 1.46 | 0.66
UPM187 | UPM187.03 | 2026-08-26 04:39 | TMWF54 | FAB18 | 0.339 | 0.2266 | 2.944e-11 | 4.248e-12 | 10.239 | 9.6738 | 20 | 20 | 49.35 | 61.42 | 45.85 | 45.44 | 1163.99 | 1528.76 | CH_A | CMP01 | CH_2 | 91.59 | 2.35 | 2.14
UPM187 | UPM187.09 | 2026-08-26 05:27 | TMWF54 | FAB18 | 0.3444 | 0.2245 | 1.442e-11 | 9.227e-12 | 9.6699 | 8.8813 | 20 | 20 | 47.45 | 61.98 | 46.35 | 45.97 | 1133.83 | 1544.66 | CH_A | CMP01 | CH_1 | 93.17 | 1.69 | 0.1
UPC132 | UPC132.20 | 2026-08-27 01:59 | TMRX12 | FAB18 | 0.3267 | 0.2159 | 4.272e-11 | 8.682e-12 | 9.511 | 9.3518 | 17.76 | 20 | [6 empty] | CH_A | CMP02 | CH_2 | 91.39 | 2.43 | 2.01
UPC132 | UPC132.08 | 2026-08-27 02:41 | TMRX12 | FAB18 | 0.3255 | 0.2173 | 3.569e-11 | 1.077e-11 | 9.7685 | 9.6762 | 20 | 20 | [6 empty] | CH_B | CMP01 | CH_2 | 92.18 | 1.9 | 2.37
UPC132 | UPC132.18 | 2026-08-27 05:57 | TMRX12 | FAB18 | 0.3072 | 0.2209 | 5.937e-11 | 7.074e-12 | 9.9986 | 9.2233 | 19.45 | 20 | 50.67 | 61.81 | 44.89 | 44.22 | 1234.35 | 1579.63 | CH_A | CMP02 | CH_3 | 90.94 | 2.12 | 1.86
UPC132 | UPC132.14 | 2026-08-27 08:10 | TMRX12 | FAB18 | 0.3129 | 0.2208 | 6.239e-11 | 7.194e-12 | 8.8807 | 8.9591 | 9.13 | 20 | 50.59 | 61.74 | 46.34 | 46.48 | 1215.61 | 1554.21 | CH_A | CMP02 | CH_1 | 92.54 | 3.21 | 0.49
UPC132 | UPC132.19 | 2026-08-27 11:01 | TMRX12 | FAB18 | 0.3286 | 0.2236 | 2.639e-11 | 5.376e-12 | 9.0095 | 9.1438 | 20 | 20 | 49.11 | 61.61 | 45.88 | 45.58 | 1187.59 | 1531.72 | CH_A | CMP01 | CH_3 | 93.96 | 2 | 0.25
UPC132 | UPC132.02 | 2026-08-27 11:57 | TMRX12 | FAB18 | 0.3215 | 0.2199 | 5.738e-11 | 1.086e-11 | 9.5934 | 8.8713 | 5.81 | 20 | [6 empty] | CH_B | CMP02 | CH_1 | 93.33 | 2.28 | 0.5
UPC132 | UPC132.24 | 2026-08-27 17:35 | TMRX12 | FAB18 | 0.319 | 0.227 | 3.327e-11 | 6.705e-12 | 8.7156 | 10.0614 | 20 | 20 | 48.75 | 62.76 | 46.38 | 43.94 | 1196.33 | 1496.51 | CH_A | CMP01 | CH_1 | 93.26 | 0.92 | 2.58
UPC132 | UPC132.06 | 2026-08-27 17:36 | TMRX12 | FAB18 | 0.3166 | 0.2138 | 5.16e-11 | 7.037e-12 | 9.3924 | 8.2768 | 20 | 20 | 48.72 | 62.96 | 46.03 | 46.67 | 1219.2 | 1549.19 | CH_B | CMP02 | CH_3 | 95.3 | 1.97 | 0.1
UPC132 | UPC132.15 | 2026-08-27 18:44 | TMRX12 | FAB18 | 0.3165 | 0.2162 | 5.485e-11 | 1.222e-11 | 9.5945 | 9.3519 | 18.41 | 20 | [6 empty] | CH_B | CMP02 | CH_1 | 93.58 | 1.51 | 1.31
UPM196 | UPM196.08 | 2026-08-27 19:39 | TMWF54 | FAB18 | 0.3527 | 0.2217 | 3.956e-11 | 5.071e-12 | 9.1412 | 9.4386 | 20 | 20 | 49.9 | 63.07 | 47.66 | 44.56 | 1118.7 | 1512.08 | CH_A | CMP01 | CH_3 | 92.39 | 2.74 | 1.62
UPM196 | UPM196.22 | 2026-08-27 21:05 | TMWF54 | FAB18 | 0.3489 | 0.2275 | 8.689e-11 | 1.071e-11 | 9.2334 | 10.0678 | 20 | 20 | [6 empty] | CH_B | CMP02 | CH_3 | 91.49 | 2.98 | 2.72
UPC132 | UPC132.22 | 2026-08-27 21:27 | TMRX12 | FAB18 | 0.318 | 0.2157 | 3.493e-11 | 5.889e-12 | 9.477 | 9.1261 | 20 | 20 | 49.33 | 62.87 | 46.69 | 44.95 | 1221.23 | 1530.41 | CH_A | CMP02 | CH_2 | 94.22 | 1.65 | 0.53
UPM196 | UPM196.13 | 2026-08-27 21:34 | TMWF54 | FAB18 | 0.345 | 0.228 | 2.734e-11 | 7.855e-12 | 9.7714 | 9.0066 | 5.79 | 20 | [6 empty] | CH_A | CMP01 | CH_2 | 93.33 | 1.65 | 1.68
UPC132 | UPC132.13 | 2026-08-27 21:43 | TMRX12 | FAB18 | 0.3102 | 0.2214 | 4.597e-11 | 5.265e-12 | 9.236 | 10.1327 | 20 | 20 | 49.87 | 62.58 | 46.65 | 43.19 | 1209.65 | 1540.03 | CH_B | CMP02 | CH_2 | 91.11 | 3.54 | 2.32
UPM196 | UPM196.19 | 2026-08-27 22:10 | TMWF54 | FAB18 | 0.3368 | 0.2238 | 1.54e-10 | 1.027e-11 | 9.7513 | 8.9929 | 14.73 | 20 | 51.73 | 62.76 | 45.22 | 45.55 | 1152.34 | 1536.44 | CH_B | CMP01 | CH_2 | 92.84 | 4.02 | 1.05
UPM196 | UPM196.04 | 2026-08-27 22:36 | TMWF54 | FAB18 | 0.3392 | 0.2226 | 8.55e-11 | 8.709e-12 | 11.2365 | 9.3729 | 20 | 20 | [6 empty] | CH_A | CMP01 | CH_1 | 92.44 | 2.22 | 1.98
UPM196 | UPM196.09 | 2026-08-27 23:47 | TMWF54 | FAB18 | 0.3443 | 0.2226 | 2.423e-11 | 1.081e-11 | 9.043 | 10.2352 | 20 | 20 | 48.38 | 62.51 | 45.99 | 44 | 1137.36 | 1542.33 | CH_B | CMP02 | CH_2 | 90.89 | 1.6 | 2.62
UPC132 | UPC132.17 | 2026-08-28 00:02 | TMRX12 | FAB18 | 0.3294 | 0.219 | 3.719e-11 | 9.062e-12 | 9.4139 | 9.0949 | 12.24 | 20 | 49.66 | 61.85 | 48.31 | 45.8 | 1202.44 | 1551.51 | CH_B | CMP01 | CH_2 | 93.22 | 1.47 | 1.11
UPC132 | UPC132.01 | 2026-08-28 00:25 | TMRX12 | FAB18 | 0.3122 | 0.222 | 6.637e-11 | 1.317e-11 | 10.0191 | 8.8433 | 8.52 | 20 | [6 empty] | CH_A | CMP01 | CH_3 | 92.5 | 1.79 | 1.35
UPM196 | UPM196.23 | 2026-08-28 01:00 | TMWF54 | FAB18 | 0.3448 | 0.2211 | 2.558e-11 | 1.255e-11 | 8.5749 | 9.7966 | 20 | 20 | 48.88 | 63 | 46.45 | 45.25 | 1118.34 | 1551.67 | CH_A | CMP02 | CH_3 | 92.6 | 1.8 | 2.11
UPC132 | UPC132.11 | 2026-08-28 01:03 | TMRX12 | FAB18 | 0.3194 | 0.219 | 2.671e-11 | 1.216e-11 | 9.1625 | 9.2061 | 20 | 20 | 49.68 | 62.88 | 46.53 | 45.7 | 1205.57 | 1502.95 | CH_B | CMP02 | CH_1 | 91.03 | 2.94 | 1.7
UPM196 | UPM196.01 | 2026-08-28 01:43 | TMWF54 | FAB18 | 0.3419 | 0.225 | 3.566e-11 | 1.186e-11 | 9.9533 | 9.5556 | 20 | 20 | 49.16 | 62.39 | 45.42 | 44.66 | 1157.21 | 1511.47 | CH_B | CMP01 | CH_2 | 92.28 | 2.8 | 1.96
UPM196 | UPM196.03 | 2026-08-28 01:57 | TMWF54 | FAB18 | 0.3449 | 0.2236 | 6.56e-11 | 5.104e-12 | 9.3412 | 9.6257 | 20 | 20 | 50 | 62.03 | 45.48 | 45.97 | 1151.93 | 1522.96 | CH_A | CMP02 | CH_3 | 92.18 | 2.64 | 2.04
UPC132 | UPC132.23 | 2026-08-28 03:12 | TMRX12 | FAB18 | 0.3247 | 0.2209 | 4.443e-11 | 8.343e-12 | 10.0912 | 8.4574 | 20 | 20 | [6 empty] | CH_B | CMP01 | CH_2 | 93.66 | 2.06 | 0.37
UPA139 | UPA139.14 | 2026-08-28 05:12 | TMRX12 | FAB18 | 0.3362 | 0.2293 | 8.732e-12 | 5.985e-12 | 9.7594 | 9.7875 | 20 | 20 | [6 empty] | CH_B | CMP02 | CH_1 | 94.72 | 0.79 | 2.12
UPC132 | UPC132.16 | 2026-08-28 05:39 | TMRX12 | FAB18 | 0.3145 | 0.214 | 4.748e-11 | 1.338e-11 | 9.6654 | 9.6128 | 20 | 20 | 48.67 | 63.55 | 45.38 | 44.84 | 1229.84 | 1581.36 | CH_B | CMP02 | CH_3 | 91.79 | 2.81 | 1.85
UPM196 | UPM196.05 | 2026-08-28 06:22 | TMWF54 | FAB18 | 0.3333 | 0.2227 | 7.406e-11 | 1.234e-11 | 10.0558 | 9.0814 | 20 | 20 | [6 empty] | CH_B | CMP02 | CH_3 | 92.78 | 2.02 | 1.47
UPM196 | UPM196.15 | 2026-08-28 06:24 | TMWF54 | FAB18 | 0.3357 | 0.2254 | 2.264e-11 | 2.196e-11 | 9.8133 | 10.0954 | 20 | 20 | 48.67 | 62.68 | 46.43 | 44.13 | 1166.1 | 1557.98 | CH_B | CMP01 | CH_1 | 91.67 | 0.68 | 2.81
UPC132 | UPC132.21 | 2026-08-28 06:34 | TMRX12 | FAB18 | 0.3155 | 0.2252 | 4.938e-11 | 4.528e-12 | 9.278 | 9.5233 | 20 | 20 | [6 empty] | CH_A | CMP02 | CH_3 | 91.79 | 3.27 | 1.99
UPA139 | UPA139.19 | 2026-08-28 06:46 | TMRX12 | FAB18 | 0.3381 | 0.2311 | 1.572e-11 | 9.977e-12 | 10.2239 | 9.2823 | 20 | 20 | 48 | 62.37 | 44.82 | 44.65 | 1154.65 | 1505.65 | CH_A | CMP01 | CH_3 | 93.85 | 1.39 | 0.93
UPM196 | UPM196.18 | 2026-08-28 07:15 | TMWF54 | FAB18 | 0.344 | 0.223 | 2.608e-11 | 6.271e-12 | 9.7509 | 9.7037 | 7.44 | 20 | [6 empty] | CH_B | CMP01 | CH_1 | 92.4 | 2.52 | 2.09
UPC132 | UPC132.07 | 2026-08-28 07:20 | TMRX12 | FAB18 | 0.3155 | 0.2207 | 3.403e-11 | 8.973e-12 | 9.1668 | 9.9027 | 20 | 20 | [6 empty] | CH_B | CMP01 | CH_2 | 91.94 | 2.11 | 2.88
UPA139 | UPA139.02 | 2026-08-28 08:14 | TMRX12 | FAB18 | 0.3351 | 0.2228 | 1.783e-11 | 3.415e-12 | 9.5421 | 9.63 | 20 | 20 | [6 empty] | CH_B | CMP01 | CH_3 | 94.21 | 2.1 | 2.32
UPM196 | UPM196.11 | 2026-08-28 09:35 | TMWF54 | FAB18 | 0.3348 | 0.2339 | 1.971e-11 | 9.415e-12 | 10.2554 | 9.1197 | 20 | 20 | [6 empty] | CH_A | CMP02 | CH_1 | 94.79 | 1.17 | 1.28
UPA139 | UPA139.25 | 2026-08-28 09:53 | TMRX12 | FAB18 | 0.3286 | 0.2238 | 2.24e-11 | 1.579e-11 | 9.1537 | 9.4581 | 20 | 20 | [6 empty] | CH_B | CMP01 | CH_1 | 92.27 | 1.83 | 1.48
UPA139 | UPA139.07 | 2026-08-28 10:31 | TMRX12 | FAB18 | 0.3401 | 0.227 | 1.752e-11 | 7.253e-12 | 8.6025 | 10.6612 | 20 | 20 | 46.76 | 61.62 | 46.77 | 43.7 | 1156.97 | 1506.75 | CH_A | CMP02 | CH_2 | 90.6 | 2.12 | 3.37
UPA139 | UPA139.17 | 2026-08-28 11:05 | TMRX12 | FAB18 | 0.3533 | 0.2207 | 5.961e-12 | 7.027e-12 | 10.3317 | 9.8429 | 20 | 20 | 46.19 | 62.45 | 43.94 | 44.57 | 1131.35 | 1547.66 | CH_B | CMP02 | CH_1 | 93.07 | 0.83 | 2.48
UPM196 | UPM196.16 | 2026-08-28 12:30 | TMWF54 | FAB18 | 0.3463 | 0.234 | 4.975e-11 | 3.711e-12 | 9.5555 | 9.3193 | 20 | 20 | [6 empty] | CH_A | CMP01 | CH_2 | 90.39 | 2.13 | 2.03
UPM196 | UPM196.14 | 2026-08-28 15:33 | TMWF54 | FAB18 | 0.3353 | 0.2257 | 3.096e-11 | 1.012e-11 | 9.5316 | 9.2191 | 20 | 20 | 49.05 | 63.39 | 46.31 | 44.53 | 1167.26 | 1516.14 | CH_B | CMP01 | CH_2 | 92.41 | 2.34 | 1.32
UPA139 | UPA139.09 | 2026-08-28 15:37 | TMRX12 | FAB18 | 0.3389 | 0.2221 | 1.918e-11 | 6.577e-12 | 9.6129 | 9.5206 | 20 | 20 | [6 empty] | CH_B | CMP02 | CH_1 | 94.05 | 1.11 | 2.31
UPA139 | UPA139.11 | 2026-08-28 17:45 | TMRX12 | FAB18 | 0.3547 | 0.2283 | 1.82e-11 | 8.12e-12 | 10.0237 | 9.0438 | 20 | 20 | [6 empty] | CH_A | CMP01 | CH_3 | 95.06 | 0.69 | 0.9
UPA139 | UPA139.12 | 2026-08-28 18:18 | TMRX12 | FAB18 | 0.3421 | 0.2248 | 2.265e-11 | 6.756e-12 | 10.1053 | 10.1616 | 20 | 20 | [6 empty] | CH_B | CMP01 | CH_2 | 91.39 | 1.86 | 3.29
UPM196 | UPM196.02 | 2026-08-28 20:35 | TMWF54 | FAB18 | 0.3312 | 0.2181 | 6.521e-11 | 7.481e-12 | 9.7778 | 9.811 | 20 | 20 | 49.93 | 62.29 | 45.73 | 44.17 | 1167.94 | 1570.63 | CH_B | CMP01 | CH_1 | 90.07 | 3.3 | 1.85
UNW256 | UNW256.18 | 2026-08-28 21:44 | TMTQ11 | FAB18 | 0.3424 | 0.236 | 5.268e-11 | 1.707e-11 | 9.5609 | 8.8459 | 20 | 20 | 48.72 | 63.28 | 44.56 | 46.54 | 1137.55 | 1426.45 | CH_A | CMP02 | CH_2 | 93.6 | 2.83 | 0.78
UPM196 | UPM196.24 | 2026-08-28 22:35 | TMWF54 | FAB18 | 0.3424 | 0.2284 | 3.001e-11 | 5.247e-12 | 10.1843 | 9.54 | 20 | 20 | 48.99 | 62.2 | 44.43 | 44.95 | 1130.68 | 1512.64 | CH_A | CMP01 | CH_3 | 93.52 | 1.25 | 1.39
UNW256 | UNW256.03 | 2026-08-28 23:42 | TMTQ11 | FAB18 | 0.3392 | 0.2335 | 1.408e-11 | 1.171e-11 | 9.13 | 8.994 | 20 | 20 | [6 empty] | CH_A | CMP01 | CH_1 | 92.94 | 1.58 | 1.21
UNW256 | UNW256.10 | 2026-08-28 23:57 | TMTQ11 | FAB18 | 0.3329 | 0.2356 | 5.392e-11 | 1.911e-11 | 9.1159 | 8.8629 | 20 | 20 | 48.65 | 65.14 | 46.72 | 46.27 | 1146.51 | 1438.29 | CH_B | CMP02 | CH_1 | 93.41 | 2.77 | 0.96
UNW256 | UNW256.11 | 2026-08-29 00:20 | TMTQ11 | FAB18 | 0.3343 | 0.2347 | 3.076e-11 | 9.622e-12 | 10.087 | 8.6085 | 20 | 20 | [6 empty] | CH_A | CMP02 | CH_1 | 94.66 | 1.67 | 0.1
UNW256 | UNW256.12 | 2026-08-29 01:29 | TMTQ11 | FAB18 | 0.333 | 0.2278 | 1.456e-11 | 8.58e-12 | 9.7833 | 8.4777 | 20 | 20 | [6 empty] | CH_B | CMP02 | CH_1 | 97.79 | 0.2 | 0.1
UNW256 | UNW256.09 | 2026-08-29 01:34 | TMTQ11 | FAB18 | 0.3415 | 0.2219 | 3.316e-11 | 1.544e-11 | 9.7089 | 9.1244 | 20 | 20 | [6 empty] | CH_B | CMP02 | CH_1 | 92.97 | 2.47 | 0.98
UPA139 | UPA139.16 | 2026-08-29 03:02 | TMRX12 | FAB18 | 0.3517 | 0.2219 | 2.472e-11 | 1.01e-11 | 9.2542 | 9.6279 | 20 | 20 | 47.53 | 61.94 | 45.89 | 44.9 | 1117 | 1524.05 | CH_A | CMP01 | CH_2 | 94.75 | 2.12 | 1.36
UPA139 | UPA139.06 | 2026-08-29 05:17 | TMRX12 | FAB18 | 0.3342 | 0.2255 | 2.096e-11 | 3.095e-12 | 8.7234 | 9.7877 | 20 | 20 | [6 empty] | CH_B | CMP02 | CH_2 | 93.18 | 1.77 | 1.84
UPA139 | UPA139.23 | 2026-08-29 05:22 | TMRX12 | FAB18 | 0.3386 | 0.2237 | 4.948e-11 | 5.499e-12 | 9.4604 | 9.6195 | 20 | 20 | 48.31 | 62.4 | 46.07 | 44.81 | 1135.06 | 1489.93 | CH_A | CMP02 | CH_2 | 92.05 | 1.49 | 1.6
UNW256 | UNW256.25 | 2026-08-29 05:23 | TMTQ11 | FAB18 | 0.3328 | 0.2298 | 3.328e-11 | 1.399e-11 | 9.3938 | 8.779 | 20 | 20 | 49.78 | 63.84 | 46.42 | 46.21 | 1156.47 | 1475.63 | CH_B | CMP01 | CH_2 | 94.03 | 1.23 | 0.91
UPA139 | UPA139.22 | 2026-08-29 05:50 | TMRX12 | FAB18 | 0.3415 | 0.2268 | 1.515e-11 | 1.629e-11 | 9.3215 | 9.9622 | 20 | 20 | [6 empty] | CH_B | CMP02 | CH_1 | 91.69 | 1.72 | 3.05
UPA139 | UPA139.03 | 2026-08-29 06:43 | TMRX12 | FAB18 | 0.3551 | 0.2316 | 2.248e-11 | 4.259e-12 | 10.3198 | 10.057 | 20 | 20 | [6 empty] | CH_A | CMP01 | CH_1 | 91.92 | 1.99 | 2.47
UNW256 | UNW256.24 | 2026-08-29 07:44 | TMTQ11 | FAB18 | 0.3187 | 0.2294 | 2.017e-11 | 1.331e-11 | 9.1411 | 9.3964 | 20 | 20 | 47.71 | 64.04 | 45.56 | 46.35 | 1187.35 | 1455.13 | CH_B | CMP01 | CH_1 | 91.58 | 1.74 | 1.47
UNW256 | UNW256.07 | 2026-08-29 08:54 | TMTQ11 | FAB18 | 0.3425 | 0.2359 | 4.491e-11 | 9.351e-12 | 10.0332 | 9.0807 | 20 | 20 | 49.31 | 63.01 | 43.84 | 46.33 | 1160.13 | 1439.89 | CH_A | CMP02 | CH_3 | 92.76 | 2.13 | 1.17
UNW256 | UNW256.05 | 2026-08-29 09:03 | TMTQ11 | FAB18 | 0.3432 | 0.2304 | 2.392e-11 | 1.408e-11 | 9.7621 | 9.8519 | 20 | 20 | [6 empty] | CH_B | CMP01 | CH_1 | 91.72 | 1.85 | 2.11
UNW256 | UNW256.14 | 2026-08-29 11:48 | TMTQ11 | FAB18 | 0.338 | 0.2263 | 2.024e-11 | 1.553e-11 | 8.45 | 8.0691 | 20 | 20 | [6 empty] | CH_A | CMP02 | CH_1 | 95.52 | 1.22 | 0.1
UNW256 | UNW256.15 | 2026-08-29 13:21 | TMTQ11 | FAB18 | 0.3378 | 0.2298 | 3.216e-11 | 7.855e-12 | 8.9687 | 9.5775 | 20 | 20 | 49.37 | 63.46 | 45.9 | 45.38 | 1170.75 | 1458.24 | CH_A | CMP02 | CH_1 | 92.85 | 1.78 | 2.21
UNW256 | UNW256.06 | 2026-08-29 13:27 | TMTQ11 | FAB18 | 0.3458 | 0.2288 | 1.866e-11 | 1.502e-11 | 9.6896 | 8.325 | 20 | 20 | [6 empty] | CH_A | CMP01 | CH_3 | 96.24 | 0.99 | 0.1
UNW256 | UNW256.19 | 2026-08-29 14:14 | TMTQ11 | FAB18 | 0.3359 | 0.2242 | 2.801e-11 | 5.704e-12 | 9.0149 | 7.976 | 20 | 20 | 49.22 | 63.76 | 47.17 | 46.13 | 1135.15 | 1465.85 | CH_B | CMP01 | CH_3 | 94.6 | 1.93 | 0.1
UNW256 | UNW256.01 | 2026-08-29 15:13 | TMTQ11 | FAB18 | 0.3293 | 0.2226 | 4.978e-11 | 1.565e-11 | 9.6316 | 9.4221 | 20 | 20 | 49.76 | 65 | 45.85 | 44.92 | 1152.08 | 1476.11 | CH_B | CMP01 | CH_2 | 93.5 | 2.15 | 1.4
UNW256 | UNW256.04 | 2026-08-29 16:35 | TMTQ11 | FAB18 | 0.3313 | 0.2319 | 3.062e-11 | 7.212e-12 | 9.2567 | 8.9812 | 20 | 20 | 49.04 | 62.34 | 46.98 | 45.84 | 1136.36 | 1452.65 | CH_A | CMP01 | CH_2 | 91.84 | 2.36 | 1.51
UNW256 | UNW256.17 | 2026-08-29 17:37 | TMTQ11 | FAB18 | 0.3419 | 0.2316 | 3.197e-11 | 1.347e-11 | 9.735 | 8.9979 | 20 | 20 | 49.37 | 66.02 | 46.6 | 45.79 | 1141.01 | 1459.13 | CH_A | CMP01 | CH_3 | 92.99 | 2.29 | 0.71
UNW256 | UNW256.08 | 2026-08-29 22:25 | TMTQ11 | FAB18 | 0.3395 | 0.2253 | 2.082e-11 | 2.843e-11 | 9.072 | 8.5965 | 20 | 20 | [6 empty] | CH_B | CMP02 | CH_3 | 95.12 | 1.12 | 0.36
UNW256 | UNW256.16 | 2026-08-29 22:29 | TMTQ11 | FAB18 | 0.3313 | 0.2272 | 2.748e-11 | 2.016e-11 | 9.9346 | 9.121 | 20 | 20 | 47.51 | 64.11 | 44.84 | 45.59 | 1153.61 | 1471.38 | CH_B | CMP02 | CH_3 | 93.49 | 2.7 | 0.74
UNW256 | UNW256.02 | 2026-08-29 23:57 | TMTQ11 | FAB18 | 0.3283 | 0.227 | 5.412e-11 | 1.653e-11 | 9.0598 | 9.2364 | 20 | 20 | [6 empty] | CH_B | CMP01 | CH_2 | 95.81 | 1.88 | 1.09
UPM205 | UPM205.19 | 2026-08-30 03:40 | TMWF54 | FAB15 | 0.3318 | 0.2348 | 9.107e-11 | 1.866e-11 | 10.0507 | 9.198 | 20 | 20 | [6 empty] | CH_A | CMP03 | CH_1 | 92.5 | 3.15 | 1.31
UPM205 | UPM205.07 | 2026-08-30 04:34 | TMWF54 | FAB15 | 0.3463 | 0.2345 | 6.699e-11 | 1.04e-11 | 9.9742 | 9.3832 | 20 | 20 | [6 empty] | CH_B | CMP03 | CH_2 | 91.67 | 3.18 | 1.41
UNW259 | UNW259.21 | 2026-08-30 05:04 | TMTQ11 | FAB18 | 0.345 | 0.2235 | 2.434e-11 | 1.431e-11 | 10.1317 | 8.846 | 20 | 20 | 49.35 | 63.44 | 43.84 | 46.03 | 1118.98 | 1521 | CH_A | CMP01 | CH_3 | 92.75 | 2.31 | 0.92
UNW259 | UNW259.12 | 2026-08-30 05:32 | TMTQ11 | FAB18 | 0.3312 | 0.2155 | 2.808e-11 | 1.538e-11 | 10.3271 | 10.1877 | 20 | 20 | 48.74 | 64.68 | 43.64 | 43.37 | 1137.32 | 1546.99 | CH_A | CMP02 | CH_1 | 95.35 | 0.71 | 2.88
UNW259 | UNW259.18 | 2026-08-30 05:33 | TMTQ11 | FAB18 | 0.3499 | 0.2142 | 2.521e-11 | 4.853e-11 | 11.1228 | 9.3233 | 20 | 20 | [6 empty] | CH_A | CMP01 | CH_2 | 95.27 | 2.2 | 0.92
UNW259 | UNW259.08 | 2026-08-30 06:15 | TMTQ11 | FAB18 | 0.3372 | 0.22 | 2.42e-11 | 1.301e-11 | 10.7684 | 9.3549 | 20 | 20 | 48.59 | 62.87 | 42.54 | 45.36 | 1142.83 | 1525.26 | CH_A | CMP01 | CH_1 | 93.5 | 2.27 | 0.6
UNW259 | UNW259.14 | 2026-08-30 06:34 | TMTQ11 | FAB18 | 0.3473 | 0.2264 | 2.203e-11 | 1.543e-11 | 9.9379 | 8.9286 | 20 | 20 | 47.81 | 63.08 | 44.78 | 46.01 | 1121.44 | 1501.86 | CH_B | CMP02 | CH_3 | 93.78 | 2.29 | 1.24
UPM205 | UPM205.05 | 2026-08-30 07:51 | TMWF54 | FAB15 | 0.33 | 0.2311 | 1.314e-10 | 1.593e-11 | 9.5754 | 9.6604 | 20 | 20 | [6 empty] | CH_B | CMP03 | CH_3 | 92.72 | 2.17 | 1.78
UNW259 | UNW259.01 | 2026-08-30 08:09 | TMTQ11 | FAB18 | 0.3406 | 0.2179 | 2.573e-11 | 1.023e-11 | 9.8312 | 8.8698 | 20 | 20 | [6 empty] | CH_A | CMP01 | CH_3 | 94.15 | 1.39 | 1.34
UPM205 | UPM205.01 | 2026-08-30 08:24 | TMWF54 | FAB15 | 0.3473 | 0.2352 | 1.579e-10 | 2.006e-11 | 9.6907 | 9.1664 | 19.18 | 20 | 49.75 | 64.1 | 45.72 | 46.53 | 1123.35 | 1461.7 | CH_A | CMP03 | CH_2 | 91.4 | 3.41 | 1.23
UPM205 | UPM205.15 | 2026-08-30 08:34 | TMWF54 | FAB15 | 0.348 | 0.2318 | 2.121e-11 | 3.44e-11 | 10.8633 | 8.7554 | 20 | 20 | 49.95 | 64.63 | 45.36 | 46.38 | 1138.13 | 1484.93 | CH_A | CMP03 | CH_2 | 96.39 | 1.32 | 0.26
UPM205 | UPM205.21 | 2026-08-30 09:24 | TMWF54 | FAB15 | 0.3315 | 0.2319 | 8.123e-11 | 1.831e-11 | 9.244 | 9.5358 | 18.56 | 20 | 50.4 | 64.48 | 46.5 | 45.68 | 1168.08 | 1432.55 | CH_B | CMP03 | CH_1 | 91.42 | 3.49 | 2.03
UNW259 | UNW259.06 | 2026-08-30 09:58 | TMTQ11 | FAB18 | 0.3331 | 0.2277 | 1.124e-11 | 2.337e-11 | 10.3336 | 8.3438 | 20 | 20 | 47.95 | 64.85 | 43.69 | 45.6 | 1145.65 | 1476.18 | CH_A | CMP02 | CH_2 | 95.06 | 0.59 | 0.1
UNW259 | UNW259.20 | 2026-08-30 10:37 | TMTQ11 | FAB18 | 0.3505 | 0.2186 | 2.641e-11 | 2.829e-11 | 9.9901 | 9.7848 | 20 | 20 | 48.77 | 64.53 | 44.63 | 45.32 | 1102.55 | 1524.11 | CH_A | CMP02 | CH_1 | 91.76 | 2.36 | 2.21
UPM205 | UPM205.12 | 2026-08-30 11:01 | TMWF54 | FAB15 | 0.3376 | 0.2408 | 3.099e-11 | 1.444e-11 | 9.3719 | 8.7641 | 20 | 20 | 49.03 | 64 | 45.48 | 45.84 | 1147.29 | 1419.54 | CH_A | CMP03 | CH_2 | 94.77 | 2.18 | 0.21
UPM205 | UPM205.03 | 2026-08-30 11:50 | TMWF54 | FAB15 | 0.3256 | 0.2359 | 2.175e-11 | 2.137e-11 | 9.6841 | 9.065 | 20 | 20 | [6 empty] | CH_A | CMP03 | CH_3 | 93.99 | 0.84 | 1.31
UPM205 | UPM205.22 | 2026-08-30 11:54 | TMWF54 | FAB15 | 0.3356 | 0.2289 | 6.717e-11 | 2.799e-11 | 9.7949 | 8.625 | 20 | 20 | 50.28 | 64.42 | 46.79 | 46.33 | 1149.85 | 1488.05 | CH_A | CMP03 | CH_1 | 93.33 | 2.14 | 0.79
UPM278 | UPM278.07 | 2026-08-30 14:36 | TMRF89 | FAB18 | 0.3395 | 0.2217 | 3.404e-11 | 6.189e-12 | 9.5876 | 8.5357 | 20 | 20 | 48.71 | 61.9 | 45.31 | 46.5 | 1143.95 | 1531.27 | CH_B | CMP02 | CH_3 | 95.34 | 1.76 | 0.1
UPM278 | UPM278.25 | 2026-08-30 15:07 | TMRF89 | FAB18 | 0.3344 | 0.2266 | 1.607e-11 | 1.16e-11 | 8.4474 | 8.3579 | 20 | 20 | 48.66 | 63.15 | 47.37 | 47.01 | 1161.77 | 1498.8 | CH_B | CMP01 | CH_1 | 93.99 | 1.32 | 0.64
UPM205 | UPM205.04 | 2026-08-30 15:23 | TMWF54 | FAB15 | 0.3468 | 0.2328 | 2.714e-11 | 7.636e-12 | 10.1599 | 9.266 | 20 | 20 | 49.27 | 63.76 | 45.37 | 45.78 | 1124.76 | 1466.07 | CH_B | CMP03 | CH_3 | 92.54 | 2.27 | 1.15
UPM205 | UPM205.17 | 2026-08-30 15:54 | TMWF54 | FAB15 | 0.33 | 0.2325 | 9.287e-11 | 1.35e-11 | 10.1095 | 9.4338 | 20 | 20 | 50.15 | 63.88 | 44.45 | 44.95 | 1150.38 | 1450.35 | CH_A | CMP03 | CH_3 | 91.99 | 2.86 | 1.75
UPM278 | UPM278.04 | 2026-08-30 16:14 | TMRF89 | FAB18 | 0.3387 | 0.2338 | 2.553e-11 | 7.133e-12 | 9.7656 | 9.332 | 20 | 20 | [6 empty] | CH_B | CMP02 | CH_3 | 92.75 | 2.17 | 0.83
UPM205 | UPM205.06 | 2026-08-30 16:53 | TMWF54 | FAB15 | 0.3434 | 0.2409 | 8.157e-11 | 9.643e-12 | 9.7131 | 10.0637 | 20 | 20 | 51.37 | 64.22 | 44.85 | 43.97 | 1129.15 | 1449 | CH_B | CMP03 | CH_2 | 93.5 | 2.04 | 1.89
UPM278 | UPM278.01 | 2026-08-30 18:11 | TMRF89 | FAB18 | 0.3462 | 0.2313 | 3.952e-11 | 6.924e-12 | 9.1586 | 8.7506 | 20 | 20 | [6 empty] | CH_B | CMP01 | CH_1 | 93.89 | 0.61 | 1.39
UPM205 | UPM205.25 | 2026-08-30 18:18 | TMWF54 | FAB15 | 0.3308 | 0.2324 | 7.894e-11 | 1.219e-11 | 9.7336 | 9.8279 | 20 | 20 | 51.21 | 65.61 | 46.19 | 44.34 | 1150.09 | 1473.35 | CH_A | CMP03 | CH_2 | 91.18 | 2.63 | 2.85
UNW259 | UNW259.07 | 2026-08-30 18:59 | TMTQ11 | FAB18 | 0.3449 | 0.2176 | 2.976e-11 | 1.138e-11 | 10.8998 | 9.4708 | 20 | 20 | 48.72 | 63.54 | 42.49 | 44.48 | 1120.76 | 1531.69 | CH_A | CMP01 | CH_3 | 92.98 | 2.09 | 2.17
UPM278 | UPM278.19 | 2026-08-30 20:09 | TMRF89 | FAB18 | 0.3414 | 0.2299 | 3.373e-11 | 1.967e-11 | 9.3672 | 8.786 | 20 | 20 | 47.47 | 63.76 | 47.27 | 46.62 | 1144.97 | 1468.33 | CH_A | CMP02 | CH_2 | 95.07 | 1.8 | 0.1
UNW259 | UNW259.03 | 2026-08-30 21:47 | TMTQ11 | FAB18 | 0.3441 | 0.2193 | 3.23e-11 | 9.204e-12 | 10.7811 | 9.5609 | 20 | 3.12 | 48.55 | 62.95 | 42.69 | 44.41 | 1132.86 | 1532.61 | CH_B | CMP02 | CH_1 | 92.2 | 1.44 | 1.94
UPM278 | UPM278.12 | 2026-08-30 22:28 | TMRF89 | FAB18 | 0.3421 | 0.2325 | 1.304e-11 | 7.361e-12 | 8.7344 | 8.6588 | 20 | 20 | [6 empty] | CH_A | CMP01 | CH_3 | 95.07 | 1.28 | 0.58
UPM205 | UPM205.02 | 2026-08-30 22:32 | TMWF54 | FAB15 | 0.3384 | 0.2281 | 2.549e-11 | 1.102e-11 | 9.8678 | 8.8789 | 20 | 20 | 49.9 | 62.89 | 45.49 | 45.15 | 1162.11 | 1488.26 | CH_A | CMP03 | CH_2 | 93.3 | 2.68 | 0.79
UNW259 | UNW259.05 | 2026-08-31 00:02 | TMTQ11 | FAB18 | 0.3459 | 0.2224 | 3.138e-11 | 1.057e-11 | 10.497 | 9.5479 | 20 | 20 | 48.52 | 62.78 | 43.02 | 44.98 | 1094.66 | 1531.3 | CH_B | CMP01 | CH_1 | 93.2 | 1.86 | 1.95
UPM205 | UPM205.24 | 2026-08-31 00:43 | TMWF54 | FAB15 | 0.3364 | 0.2384 | 4.843e-11 | 2.012e-11 | 10.0909 | 9.6792 | 20 | 20 | [6 empty] | CH_B | CMP03 | CH_1 | 93.48 | 1.96 | 1.67
UPM205 | UPM205.18 | 2026-08-31 00:56 | TMWF54 | FAB15 | 0.3323 | 0.2337 | 3.598e-11 | 2.035e-11 | 10.2974 | 8.6728 | 20 | 20 | 50.39 | 63.55 | 44.62 | 45.81 | 1141.5 | 1476.64 | CH_A | CMP03 | CH_3 | 93.75 | 1.62 | 0.37
UPM278 | UPM278.02 | 2026-08-31 02:47 | TMRF89 | FAB18 | 0.346 | 0.2337 | 4.433e-11 | 1.523e-11 | 8.5972 | 8.7761 | 20 | 20 | 48.37 | 62.48 | 47.55 | 46.52 | 1120.17 | 1487.8 | CH_A | CMP02 | CH_2 | 91.38 | 3.23 | 0.14
UNW259 | UNW259.19 | 2026-08-31 02:59 | TMTQ11 | FAB18 | 0.3519 | 0.215 | 7.68e-12 | 2.046e-11 | 9.9752 | 9.4026 | 20 | 20 | [6 empty] | CH_A | CMP01 | CH_3 | 93.43 | 0.55 | 1.46
UPM205 | UPM205.11 | 2026-08-31 03:28 | TMWF54 | FAB15 | 0.3425 | 0.2279 | 4.208e-11 | 2.831e-11 | 9.6121 | 9.6027 | 20 | 20 | [6 empty] | CH_A | CMP03 | CH_1 | 91.53 | 2.5 | 2.07
UPM205 | UPM205.23 | 2026-08-31 03:39 | TMWF54 | FAB15 | 0.3389 | 0.2343 | 3.604e-11 | 3.237e-11 | 10.7273 | 9.3461 | 20 | 20 | 50.53 | 65.35 | 45.88 | 45.01 | 1145.11 | 1449.37 | CH_A | CMP03 | CH_1 | 92.05 | 2.65 | 1.19
UPM205 | UPM205.20 | 2026-08-31 03:43 | TMWF54 | FAB15 | 0.333 | 0.2321 | 4.467e-11 | 1.777e-11 | 10.477 | 9.1173 | 20 | 20 | 49.44 | 63.56 | 44.29 | 45.59 | 1173.67 | 1465.73 | CH_A | CMP03 | CH_2 | 92.95 | 2.79 | 1.03
UNW259 | UNW259.04 | 2026-08-31 04:04 | TMTQ11 | FAB18 | 0.3413 | 0.2184 | 6.543e-11 | 1.749e-11 | 9.7373 | 10.1282 | 20 | 20 | 49.12 | 63.21 | 44.45 | 43.74 | 1135.75 | 1551.59 | CH_A | CMP02 | CH_3 | 92.15 | 2.15 | 2.59
UNW259 | UNW259.25 | 2026-08-31 05:42 | TMTQ11 | FAB18 | 0.3502 | 0.2187 | 3.549e-11 | 1.941e-11 | 10.7113 | 9.7322 | 20 | 20 | [6 empty] | CH_B | CMP01 | CH_3 | 92.78 | 2.51 | 2.13
UPM278 | UPM278.18 | 2026-08-31 07:31 | TMRF89 | FAB18 | 0.3497 | 0.2265 | 9.602e-12 | 1.4e-11 | 9.7807 | 8.6665 | 20 | 20 | 47.52 | 63.22 | 45.52 | 46.16 | 1132.95 | 1489.29 | CH_B | CMP02 | CH_1 | 93.37 | 1.2 | 0.79
UPM278 | UPM278.21 | 2026-08-31 07:47 | TMRF89 | FAB18 | 0.3458 | 0.2262 | 4.871e-11 | 1.51e-11 | 10.0018 | 8.4618 | 20 | 20 | 48.79 | 62.81 | 45.75 | 46.73 | 1116.26 | 1512.48 | CH_B | CMP02 | CH_3 | 94 | 2.58 | 0.19
UNW259 | UNW259.02 | 2026-08-31 07:56 | TMTQ11 | FAB18 | 0.3425 | 0.2235 | 7.128e-11 | 1.297e-11 | 10.2084 | 9.1555 | 9.64 | 20 | [6 empty] | CH_A | CMP01 | CH_1 | 92.5 | 3.2 | 1.36
UNW259 | UNW259.23 | 2026-08-31 08:08 | TMTQ11 | FAB18 | 0.3324 | 0.2129 | 1.769e-11 | 2.41e-11 | 11.0157 | 9.7087 | 20 | 20 | 48.48 | 64.33 | 43.59 | 44.68 | 1169.86 | 1520.99 | CH_B | CMP01 | CH_2 | 94.4 | 1.08 | 1.51
UPM278 | UPM278.16 | 2026-08-31 08:11 | TMRF89 | FAB18 | 0.349 | 0.2311 | 1.26e-11 | 5.092e-12 | 9.4713 | 8.4649 | 20 | 20 | 47.2 | 62.19 | 44.5 | 48.75 | 1131.97 | 1476.06 | CH_A | CMP01 | CH_2 | 95.24 | 1 | 0.1
UNW259 | UNW259.24 | 2026-08-31 08:25 | TMTQ11 | FAB18 | 0.3312 | 0.2171 | 6.843e-11 | 1.316e-11 | 9.8195 | 9.3584 | 20 | 20 | 50.08 | 63.2 | 44.18 | 44.26 | 1144.61 | 1553.42 | CH_B | CMP01 | CH_1 | 92.68 | 2.39 | 1.85
UNW303 | UNW303.02 | 2026-08-31 09:40 | TMRF89 | FAB18 | 0.3242 | 0.2247 | 4.515e-11 | 1.862e-11 | 8.7178 | 9.1603 | 20 | 20 | [6 empty] | CH_B | CMP02 | CH_2 | 92.98 | 2.64 | 0.87
UNW259 | UNW259.09 | 2026-08-31 09:57 | TMTQ11 | FAB18 | 0.3407 | 0.2131 | 2.459e-11 | 3.624e-11 | 9.534 | 9.6494 | 20 | 20 | [6 empty] | CH_A | CMP02 | CH_1 | 93.19 | 1.35 | 1.82
UPM278 | UPM278.03 | 2026-08-31 10:02 | TMRF89 | FAB18 | 0.3385 | 0.2279 | 2.105e-11 | 9.064e-12 | 9.4001 | 8.582 | 20 | 20 | [6 empty] | CH_A | CMP01 | CH_3 | 93.61 | 1.73 | 0.1
UNW259 | UNW259.17 | 2026-08-31 10:22 | TMTQ11 | FAB18 | 0.3389 | 0.2255 | 4.389e-11 | 1.269e-11 | 10.0725 | 9.7699 | 20 | 20 | [6 empty] | CH_B | CMP02 | CH_3 | 93.07 | 1.69 | 2.72
UPM278 | UPM278.14 | 2026-08-31 10:40 | TMRF89 | FAB18 | 0.3465 | 0.2291 | 2.804e-11 | 4.007e-12 | 9.2452 | 8.7291 | 20 | 20 | 48.44 | 60.4 | 46.05 | 45.97 | 1145.14 | 1487.11 | CH_A | CMP02 | CH_1 | 94.18 | 1.74 | 0.34
UPM278 | UPM278.23 | 2026-08-31 10:48 | TMRF89 | FAB18 | 0.333 | 0.2186 | 3.827e-11 | 4.157e-12 | 9.9733 | 9.5396 | 20 | 20 | [6 empty] | CH_A | CMP02 | CH_3 | 93.6 | 1.92 | 1.52
UNW303 | UNW303.01 | 2026-08-31 13:41 | TMRF89 | FAB18 | 0.3325 | 0.2246 | 6.669e-11 | 1.431e-11 | 9.0692 | 8.8307 | 20 | 20 | [6 empty] | CH_B | CMP02 | CH_3 | 93.33 | 2.58 | 0.93
UPM278 | UPM278.10 | 2026-08-31 14:39 | TMRF89 | FAB18 | 0.3598 | 0.2297 | 1.492e-11 | 1.439e-11 | 9.6119 | 9.0843 | 20 | 20 | [6 empty] | CH_B | CMP01 | CH_1 | 92.42 | 1.27 | 1.53
UNW303 | UNW303.08 | 2026-08-31 15:22 | TMRF89 | FAB18 | 0.3267 | 0.2262 | 1.307e-11 | 1.256e-11 | 8.5004 | 8.6036 | 15.5 | 20 | 48.79 | 62.77 | 47.61 | 46.42 | 1212.42 | 1497.84 | CH_A | CMP02 | CH_2 | 94.5 | 0.98 | 0.52
UNW303 | UNW303.12 | 2026-08-31 17:22 | TMRF89 | FAB18 | 0.339 | 0.2242 | 1.604e-11 | 1.421e-11 | 9.1278 | 9.2285 | 20 | 20 | 48.67 | 63.91 | 47.1 | 46.04 | 1184.87 | 1509.65 | CH_A | CMP01 | CH_2 | 93.93 | 1.16 | 1.71
UNW303 | UNW303.14 | 2026-08-31 18:36 | TMRF89 | FAB18 | 0.3266 | 0.2282 | 1.284e-11 | 1.56e-11 | 9.0614 | 9.0295 | 20 | 20 | [6 empty] | CH_A | CMP02 | CH_2 | 94.82 | 0.2 | 1.08
UNW303 | UNW303.15 | 2026-08-31 21:01 | TMRF89 | FAB18 | 0.3413 | 0.2263 | 1.491e-11 | 2.042e-11 | 8.7503 | 8.3283 | 20 | 20 | 47.74 | 63.46 | 48.78 | 46.86 | 1153.44 | 1477.42 | CH_B | CMP01 | CH_1 | 94.66 | 1.75 | 0.1
UNW303 | UNW303.03 | 2026-09-01 01:31 | TMRF89 | FAB18 | 0.3472 | 0.229 | 4.434e-11 | 2.144e-11 | 9.624 | 9.239 | 20 | 20 | [6 empty] | CH_B | CMP01 | CH_1 | 92.53 | 1.93 | 1.16
UNW303 | UNW303.23 | 2026-09-01 01:41 | TMRF89 | FAB18 | 0.3394 | 0.2233 | 4.51e-11 | 5.386e-12 | 8.8839 | 8.7937 | 20 | 20 | 49.16 | 62.59 | 48.62 | 46.1 | 1168.84 | 1512.35 | CH_A | CMP01 | CH_3 | 94.32 | 2.14 | 0.42
UNW303 | UNW303.05 | 2026-09-01 02:52 | TMRF89 | FAB18 | 0.3377 | 0.2285 | 3.141e-11 | 1.641e-11 | 8.6281 | 8.6733 | 20 | 20 | 48.51 | 64.89 | 47.47 | 46.7 | 1166.02 | 1497.53 | CH_A | CMP01 | CH_1 | 94.42 | 1.5 | 0.19
UNW303 | UNW303.16 | 2026-09-01 03:02 | TMRF89 | FAB18 | 0.3233 | 0.2331 | 2.158e-11 | 1.554e-11 | 9.037 | 8.8748 | 20 | 20 | 48.49 | 64.2 | 47.45 | 46.26 | 1193.45 | 1502.17 | CH_A | CMP02 | CH_1 | 93.7 | 2.05 | 0.9
UNW303 | UNW303.06 | 2026-09-01 04:20 | TMRF89 | FAB18 | 0.3453 | 0.2319 | 2.73e-11 | 3.362e-11 | 8.8506 | 8.7246 | 20 | 20 | 48.42 | 66 | 47.94 | 46.71 | 1128.19 | 1473.15 | CH_B | CMP02 | CH_3 | 94.69 | 1.33 | 0.47
UNW303 | UNW303.10 | 2026-09-01 08:46 | TMRF89 | FAB18 | 0.3361 | 0.224 | 3.193e-11 | 1.365e-11 | 8.9301 | 8.907 | 20 | 20 | 49.2 | 64.43 | 48.25 | 46.17 | 1171.23 | 1516.69 | CH_A | CMP02 | CH_1 | 93.6 | 2.18 | 0.84
UNW303 | UNW303.09 | 2026-09-01 08:48 | TMRF89 | FAB18 | 0.3406 | 0.2232 | 2.453e-11 | 1.183e-11 | 9.1406 | 8.7893 | 20 | 20 | [6 empty] | CH_A | CMP02 | CH_3 | 93.86 | 2.27 | 0.86
UNW303 | UNW303.18 | 2026-09-01 09:50 | TMRF89 | FAB18 | 0.3271 | 0.221 | 3.887e-11 | 1.773e-11 | 9.1366 | 9.0909 | 20 | 5.04 | 49.75 | 65.31 | 46.9 | 46.92 | 1170.74 | 1521.22 | CH_A | CMP01 | CH_3 | 92.39 | 2.94 | 1.08
UNW303 | UNW303.19 | 2026-09-01 10:05 | TMRF89 | FAB18 | 0.342 | 0.2307 | 2.109e-11 | 1.479e-11 | 8.1711 | 9.1324 | 20 | 20 | [6 empty] | CH_A | CMP01 | CH_1 | 92.98 | 2.13 | 0.62
UPC208 | UPC208.06 | 2026-09-01 10:27 | TMWF54 | FAB15 | 0.3348 | 0.2423 | 1.482e-11 | 9.649e-12 | 10.4944 | 8.485 | 20 | 20 | [6 empty] | CH_A | CMP03 | CH_3 | 95.37 | 1.51 | 0.1
UNW303 | UNW303.24 | 2026-09-01 10:49 | TMRF89 | FAB18 | 0.351 | 0.2346 | 5.526e-11 | 1.282e-11 | 8.9342 | 8.667 | 20 | 20 | 48.88 | 64.26 | 47.6 | 46.42 | 1128 | 1478.9 | CH_B | CMP02 | CH_2 | 94.84 | 1.85 | 0.1
UPC208 | UPC208.02 | 2026-09-01 12:10 | TMWF54 | FAB15 | 0.3379 | 0.2418 | 1.628e-11 | 8.849e-12 | 9.5898 | 8.7496 | 20 | 20 | [6 empty] | CH_B | CMP03 | CH_3 | 94.17 | 1.93 | 0.1
UPA209 | UPA209.11 | 2026-09-01 12:25 | TMWF54 | FAB15 | 0.355 | 0.2286 | 3.822e-12 | 1.041e-11 | 9.2571 | 9.2186 | 20 | 20 | 44.95 | 63.65 | 45.34 | 45.94 | 1136.22 | 1488.8 | CH_B | CMP03 | CH_2 | 95.25 | 0.5 | 1.34
UPC208 | UPC208.20 | 2026-09-01 12:34 | TMWF54 | FAB15 | 0.3454 | 0.2431 | 2.407e-11 | 1.298e-11 | 9.9628 | 9.5757 | 20 | 20 | 47.9 | 64.49 | 45.41 | 45.78 | 1162.34 | 1414.66 | CH_B | CMP03 | CH_1 | 92.33 | 2.08 | 1.39
UNW303 | UNW303.21 | 2026-09-01 12:34 | TMRF89 | FAB18 | 0.3313 | 0.2259 | 6.157e-11 | 2.673e-11 | 9.1697 | 9.022 | 20 | 20 | [6 empty] | CH_B | CMP02 | CH_2 | 92.5 | 2.96 | 0.47
UPA209 | UPA209.07 | 2026-09-01 12:35 | TMWF54 | FAB15 | 0.3472 | 0.2411 | 1.501e-11 | 9.231e-12 | 10.272 | 8.569 | 20 | 20 | [6 empty] | CH_A | CMP03 | CH_2 | 96.96 | 1.25 | 0.1
UNW303 | UNW303.07 | 2026-09-01 13:00 | TMRF89 | FAB18 | 0.3367 | 0.2267 | 4.247e-11 | 3.637e-11 | 9.2404 | 9.3629 | 20 | 20 | 48.93 | 65.58 | 47.27 | 45.92 | 1130.3 | 1506.7 | CH_A | CMP01 | CH_3 | 93.18 | 1.95 | 1.88
UPC208 | UPC208.13 | 2026-09-01 13:44 | TMWF54 | FAB15 | 0.3419 | 0.229 | 1.792e-11 | 6.214e-12 | 9.3038 | 7.9701 | 20 | 20 | 48.6 | 63.15 | 46.24 | 47.71 | 1158.27 | 1436.62 | CH_A | CMP03 | CH_2 | 95.33 | 1.92 | 0.1
UPA209 | UPA209.13 | 2026-09-01 13:49 | TMWF54 | FAB15 | 0.3582 | 0.2428 | 9.057e-12 | 4.706e-12 | 10.3698 | 8.8432 | 20 | 20 | 47.02 | 63.2 | 44.88 | 47.31 | 1120.79 | 1409.45 | CH_A | CMP03 | CH_2 | 93.38 | 1.36 | 1.1
UPA209 | UPA209.10 | 2026-09-01 14:46 | TMWF54 | FAB15 | 0.3468 | 0.2399 | 5.993e-12 | 9.037e-12 | 10.5164 | 8.6686 | 20 | 20 | 47.29 | 63.81 | 45 | 47.19 | 1140.46 | 1440.32 | CH_B | CMP03 | CH_3 | 95.17 | 0.2 | 0.38
UNW303 | UNW303.17 | 2026-09-01 15:06 | TMRF89 | FAB18 | 0.3434 | 0.2276 | 4.463e-11 | 4.045e-11 | 8.8936 | 8.6891 | 20 | 20 | 48.55 | 64.8 | 46.95 | 46.78 | 1162.34 | 1488.23 | CH_B | CMP01 | CH_2 | 94.45 | 2.71 | 0.28
UPA209 | UPA209.24 | 2026-09-01 15:41 | TMWF54 | FAB15 | 0.3345 | 0.2341 | 1.63e-11 | 9.644e-12 | 9.1314 | 9.0545 | 20 | 20 | 47.12 | 64.68 | 46.29 | 46.25 | 1141.61 | 1440.65 | CH_A | CMP03 | CH_3 | 94.36 | 1.41 | 1.26
UPA209 | UPA209.08 | 2026-09-01 17:19 | TMWF54 | FAB15 | 0.3525 | 0.2406 | 1.38e-11 | 2.636e-11 | 9.5012 | 9.4455 | 20 | 20 | [6 empty] | CH_A | CMP03 | CH_1 | 93.08 | 1.57 | 1.9
UPA209 | UPA209.16 | 2026-09-01 19:08 | TMWF54 | FAB15 | 0.345 | 0.2332 | 8.994e-12 | 1.454e-11 | 9.6039 | 9.6656 | 20 | 20 | 46.37 | 63.22 | 46.36 | 46.3 | 1157.64 | 1439.07 | CH_B | CMP03 | CH_1 | 93.86 | 0.86 | 2.06
UPA209 | UPA209.02 | 2026-09-01 19:46 | TMWF54 | FAB15 | 0.3479 | 0.2485 | 1.024e-11 | 2.469e-11 | 10.1389 | 8.2648 | 20 | 20 | [6 empty] | CH_A | CMP03 | CH_2 | 94.42 | 1.4 | 0.1
UPC208 | UPC208.16 | 2026-09-01 22:47 | TMWF54 | FAB15 | 0.3349 | 0.2376 | 2.888e-11 | 8.73e-12 | 10.2101 | 8.6284 | 20 | 20 | 47.54 | 63.92 | 44.99 | 47.78 | 1159.08 | 1431.64 | CH_A | CMP03 | CH_2 | 93.2 | 2.35 | 0.17
UPC208 | UPC208.23 | 2026-09-01 23:46 | TMWF54 | FAB15 | 0.331 | 0.2414 | 5.581e-11 | 9.204e-12 | 10.0434 | 9.4444 | 20 | 20 | [6 empty] | CH_A | CMP03 | CH_2 | 91.93 | 2.91 | 1.19
UPA209 | UPA209.03 | 2026-09-02 | TMWF54 | FAB15 | 0.3405 | 0.2307 | 1.271e-11 | 1.178e-11 | 10.1698 | 8.4009 | 20 | 20 | 46.48 | 63.33 | 44.84 | 47.42 | 1153.04 | 1472.26 | CH_A | CMP03 | CH_3 | 95.16 | 0.37 | 0.1
UPC208 | UPC208.25 | 2026-09-02 00:35 | TMWF54 | FAB15 | 0.337 | 0.2345 | 3.078e-11 | 1.575e-11 | 10.234 | 9.4329 | 20 | 20 | 48.17 | 64.7 | 45.47 | 46.42 | 1164.76 | 1430.02 | CH_A | CMP03 | CH_2 | 91.76 | 2.31 | 1.68
UPA209 | UPA209.06 | 2026-09-02 01:01 | TMWF54 | FAB15 | 0.3517 | 0.2309 | 9.121e-12 | 9.697e-12 | 9.6545 | 8.6558 | 20 | 20 | [6 empty] | CH_A | CMP03 | CH_2 | 94.79 | 0.76 | 0.99
UPC208 | UPC208.09 | 2026-09-02 01:39 | TMWF54 | FAB15 | 0.3389 | 0.2361 | 1.94e-11 | 7.109e-12 | 9.7673 | 9.2763 | 20 | 20 | [6 empty] | CH_A | CMP03 | CH_3 | 93.98 | 0.9 | 1.96
UPC208 | UPC208.19 | 2026-09-02 02:14 | TMWF54 | FAB15 | 0.3313 | 0.2313 | 1.987e-11 | 8.67e-12 | 9.6853 | 8.5318 | 20 | 20 | 48.52 | 64.3 | 45.2 | 47.56 | 1182.35 | 1465.6 | CH_A | CMP03 | CH_3 | 94.77 | 1.83 | 0.47
UPC208 | UPC208.14 | 2026-09-02 02:21 | TMWF54 | FAB15 | 0.3478 | 0.2386 | 1.788e-11 | 1.043e-11 | 10.7162 | 9.5212 | 20 | 20 | [6 empty] | CH_A | CMP03 | CH_3 | 92.98 | 0.7 | 2.17
UPC208 | UPC208.03 | 2026-09-02 04:01 | TMWF54 | FAB15 | 0.3414 | 0.2327 | 3.025e-11 | 1.755e-11 | 9.2891 | 9.2049 | 20 | 20 | 48.39 | 63.64 | 45.18 | 45.88 | 1168.13 | 1467.88 | CH_A | CMP03 | CH_3 | 92.09 | 2.33 | 1.37
UPM242 | UPM242.11 | 2026-09-02 05:14 | TMTQ11 | FAB18 | 0.3435 | 0.2245 | 6.189e-12 | 1.284e-11 | 9.2069 | 8.2236 | 20 | 20 | [6 empty] | CH_B | CMP01 | CH_3 | 93.66 | 1.21 | 0.82
UPA209 | UPA209.25 | 2026-09-02 06:24 | TMWF54 | FAB15 | 0.3396 | 0.2393 | 2.297e-11 | 2.001e-11 | 9.1682 | 9.0907 | 20 | 20 | [6 empty] | CH_A | CMP03 | CH_3 | 93.67 | 1.37 | 1.71
UPC208 | UPC208.22 | 2026-09-02 06:25 | TMWF54 | FAB15 | 0.3489 | 0.2395 | 1.18e-11 | 1.258e-11 | 9.225 | 8.5218 | 20 | 20 | 48.2 | 64.46 | 45.64 | 47.31 | 1139.94 | 1415.61 | CH_A | CMP03 | CH_1 | 94.11 | 1.44 | 1.24
UPM242 | UPM242.12 | 2026-09-02 07:13 | TMTQ11 | FAB18 | 0.3343 | 0.2244 | 1.135e-11 | 1.041e-11 | 9.3995 | 9.2718 | 20 | 20 | 47.03 | 62.44 | 47.45 | 45.29 | 1151.07 | 1485.37 | CH_B | CMP02 | CH_3 | 93.57 | 1.17 | 1.54
UPM242 | UPM242.24 | 2026-09-02 07:24 | TMTQ11 | FAB18 | 0.3374 | 0.2211 | 8.886e-12 | 4.261e-11 | 9.9475 | 9.3446 | 20 | 20 | [6 empty] | CH_A | CMP02 | CH_3 | 92.8 | 1.04 | 1.67
UPA209 | UPA209.20 | 2026-09-02 08:18 | TMWF54 | FAB15 | 0.345 | 0.2461 | 1.215e-11 | 9.31e-12 | 9.9777 | 9.0494 | 20 | 20 | [6 empty] | CH_B | CMP03 | CH_2 | 94.42 | 0.34 | 1.45
UPC208 | UPC208.18 | 2026-09-02 08:47 | TMWF54 | FAB15 | 0.3417 | 0.2372 | 1.531e-11 | 3.361e-11 | 9.543 | 8.7127 | 20 | 20 | 48.16 | 64.61 | 44.83 | 46.04 | 1156.17 | 1420.2 | CH_A | CMP03 | CH_1 | 94.21 | 1.54 | 0.57
UPC208 | UPC208.21 | 2026-09-02 08:58 | TMWF54 | FAB15 | 0.3364 | 0.2359 | 1.691e-11 | 1.148e-11 | 9.896 | 8.0533 | 20 | 20 | [6 empty] | CH_A | CMP03 | CH_1 | 95.64 | 1.4 | 0.1
UPA209 | UPA209.05 | 2026-09-02 09:00 | TMWF54 | FAB15 | 0.3581 | 0.236 | 1.175e-11 | 1.4e-11 | 9.6484 | 9.1928 | 20 | 20 | 46.06 | 63.61 | 45.64 | 46.6 | 1116.69 | 1439.3 | CH_B | CMP03 | CH_3 | 93.93 | 1.35 | 0.86
UPA209 | UPA209.18 | 2026-09-02 09:08 | TMWF54 | FAB15 | 0.3529 | 0.2438 | 9.429e-12 | 1.728e-11 | 9.8658 | 9.1124 | 20 | 20 | 46.17 | 64.13 | 45.84 | 46.31 | 1123.75 | 1416.83 | CH_B | CMP03 | CH_1 | 93.78 | 0.78 | 1.5
UPA209 | UPA209.04 | 2026-09-02 10:09 | TMWF54 | FAB15 | 0.3533 | 0.2428 | 1.12e-11 | 2.094e-11 | 9.7821 | 8.9037 | 20 | 20 | 45.72 | 64.86 | 45.22 | 46.56 | 1144.45 | 1408.17 | CH_B | CMP03 | CH_2 | 94.91 | 1.48 | 0.85
UPM242 | UPM242.15 | 2026-09-02 10:41 | TMTQ11 | FAB18 | 0.3302 | 0.2279 | 1.047e-11 | 7.172e-12 | 8.5733 | 8.56 | 20 | 20 | 46.88 | 63.41 | 47.81 | 47.14 | 1168.4 | 1443.31 | CH_A | CMP01 | CH_1 | 93.53 | 1.01 | 0.57
UPM242 | UPM242.10 | 2026-09-02 11:42 | TMTQ11 | FAB18 | 0.3478 | 0.2349 | 1.083e-11 | 8.234e-12 | 9.7566 | 8.9233 | 20 | 20 | [6 empty] | CH_A | CMP01 | CH_3 | 95.23 | 1.24 | 0.74
UPC208 | UPC208.24 | 2026-09-02 13:20 | TMWF54 | FAB15 | 0.3293 | 0.2315 | 3.583e-11 | 1.027e-11 | 10.1373 | 8.3313 | 20 | 20 | [6 empty] | CH_B | CMP03 | CH_2 | 92.93 | 2.73 | 0.1
UPA209 | UPA209.09 | 2026-09-02 13:32 | TMWF54 | FAB15 | 0.3531 | 0.2296 | 6.044e-12 | 3.278e-11 | 9.7675 | 8.3455 | 20 | 20 | 46.19 | 65.26 | 44.93 | 47.63 | 1138.35 | 1457.28 | CH_A | CMP03 | CH_1 | 96.11 | 0.44 | 0.1
UPM242 | UPM242.05 | 2026-09-02 15:42 | TMTQ11 | FAB18 | 0.3416 | 0.2332 | 1.063e-11 | 1.557e-11 | 9.3269 | 9.0812 | 20 | 20 | [6 empty] | CH_A | CMP01 | CH_3 | 93.43 | 1.38 | 1.54
UPA209 | UPA209.17 | 2026-09-02 15:48 | TMWF54 | FAB15 | 0.3453 | 0.2366 | 1.771e-11 | 1.089e-11 | 9.3482 | 8.4646 | 20 | 20 | 46.47 | 63.31 | 45.56 | 47.7 | 1133.86 | 1457.45 | CH_A | CMP03 | CH_1 | 95.52 | 1.49 | 0.1
UPA209 | UPA209.01 | 2026-09-02 17:24 | TMWF54 | FAB15 | 0.3456 | 0.2335 | 5.954e-12 | 1.936e-11 | 10.0068 | 8.9168 | 20 | 20 | 46.49 | 63.18 | 44.51 | 47.76 | 1158.66 | 1436.39 | CH_A | CMP03 | CH_3 | 95.91 | 0.6 | 0.43
UPM242 | UPM242.19 | 2026-09-02 19:49 | TMTQ11 | FAB18 | 0.3446 | 0.2278 | 9.115e-12 | 1.791e-11 | 9.512 | 9.1121 | 20 | 20 | 47.36 | 63.31 | 46.59 | 46.47 | 1147.52 | 1466.8 | CH_A | CMP01 | CH_2 | 94.45 | 0.48 | 1.01
UPM242 | UPM242.09 | 2026-09-02 21:10 | TMTQ11 | FAB18 | 0.3262 | 0.2279 | 2.636e-11 | 1.781e-11 | 9.2877 | 8.6351 | 20 | 20 | 48 | 63.64 | 46.26 | 46.5 | 1176.37 | 1449.56 | CH_B | CMP02 | CH_3 | 94.23 | 2.14 | 0.27
UPM242 | UPM242.14 | 2026-09-02 22:47 | TMTQ11 | FAB18 | 0.3423 | 0.2284 | 1.122e-11 | 2.815e-11 | 9.2505 | 8.8176 | 20 | 20 | 47.05 | 64.42 | 46.33 | 46.42 | 1149.24 | 1495.28 | CH_A | CMP01 | CH_1 | 95.11 | 1.55 | 0.1
UPM242 | UPM242.21 | 2026-09-03 01:15 | TMTQ11 | FAB18 | 0.3359 | 0.2195 | 2.014e-11 | 1.83e-11 | 8.7234 | 9.2312 | 20 | 20 | 48.52 | 63.69 | 46.98 | 45.79 | 1144.71 | 1493.34 | CH_B | CMP01 | CH_1 | 92.31 | 1.46 | 2.02
UPM242 | UPM242.18 | 2026-09-03 05:48 | TMTQ11 | FAB18 | 0.3377 | 0.2142 | 1.998e-11 | 1.612e-11 | 9.2131 | 9.0146 | 20 | 20 | [6 empty] | CH_B | CMP02 | CH_1 | 92.66 | 1.89 | 1.38
UPM242 | UPM242.08 | 2026-09-03 06:35 | TMTQ11 | FAB18 | 0.3359 | 0.229 | 1.81e-11 | 2.231e-11 | 9.1207 | 9.7572 | 20 | 20 | 47.09 | 64.94 | 46.43 | 45.16 | 1162.8 | 1469.53 | CH_A | CMP02 | CH_2 | 92.83 | 1.61 | 1.91
UPM242 | UPM242.07 | 2026-09-03 07:24 | TMTQ11 | FAB18 | 0.3571 | 0.2259 | 2.045e-11 | 1.034e-11 | 8.757 | 9.1868 | 20 | 13.39 | [6 empty] | CH_B | CMP01 | CH_3 | 94.81 | 0.97 | 0.52
UPM242 | UPM242.02 | 2026-09-03 07:24 | TMTQ11 | FAB18 | 0.3433 | 0.2198 | 9.589e-12 | 1.88e-11 | 8.9092 | 9.0263 | 20 | 20 | 47.52 | 64.31 | 47.6 | 45.26 | 1138.72 | 1475.14 | CH_A | CMP01 | CH_1 | 93.03 | 0.97 | 1.14
UPM242 | UPM242.04 | 2026-09-03 08:03 | TMTQ11 | FAB18 | 0.3282 | 0.221 | 2.23e-11 | 1.127e-11 | 9.4637 | 9.0325 | 20 | 20 | [6 empty] | CH_A | CMP01 | CH_3 | 92.57 | 2.25 | 1.79
UPM242 | UPM242.01 | 2026-09-03 08:55 | TMTQ11 | FAB18 | 0.3345 | 0.2344 | 1.075e-11 | 8.51e-12 | 8.8822 | 8.4215 | 20 | 20 | [6 empty] | CH_B | CMP02 | CH_2 | 95.16 | 0.66 | 0.35
UPM242 | UPM242.20 | 2026-09-03 09:03 | TMTQ11 | FAB18 | 0.3459 | 0.2313 | 8.899e-12 | 1.999e-11 | 9.6603 | 10.3311 | 20 | 20 | 46.73 | 63.72 | 45.81 | 44.22 | 1150.5 | 1438.76 | CH_A | CMP02 | CH_1 | 92.41 | 0.2 | 3.54
UPM242 | UPM242.03 | 2026-09-03 10:07 | TMTQ11 | FAB18 | 0.3424 | 0.2237 | 8.797e-12 | 2.091e-11 | 8.7123 | 8.786 | 20 | 20 | 46.51 | 65.41 | 48.27 | 46.73 | 1144.9 | 1478.55 | CH_B | CMP01 | CH_3 | 96.55 | 0.81 | 0.23
UPM215 | UPM215.07 | 2026-09-03 13:27 | TMWF54 | FAB15 | 0.3462 | 0.2365 | 5.678e-11 | 2.238e-11 | 9.7119 | 9.5224 | 20 | 20 | [6 empty] | CH_A | CMP03 | CH_2 | 93.96 | 2.18 | 1.88
UPM215 | UPM215.01 | 2026-09-03 16:28 | TMWF54 | FAB15 | 0.3342 | 0.2324 | 6.802e-11 | 1.201e-11 | 9.4781 | 9.8867 | 20 | 20 | [6 empty] | CH_B | CMP03 | CH_3 | 91.02 | 3.6 | 1.77
UNV317 | UNV317.11 | 2026-09-03 18:02 | TMRF89 | FAB15 | 0.3351 | 0.2265 | 2.041e-11 | 1.232e-11 | 10.024 | 8.8884 | 20 |  | 48.8 | 62.78 | 45.99 | 46.47 | 1150.11 | 1512.16 | CH_A | CMP01 | CH_2 | 92.75 | 1.5 | 1.56
UNV317 | UNV317.08 | 2026-09-03 18:33 | TMRF89 | FAB15 | 0.3381 | 0.2254 | 3.763e-11 | 1.004e-11 | 8.5491 | 8.736 | 20 |  | 49.12 | 62.23 | 46.61 | 45.76 | 1143.47 | 1498.53 | CH_B | CMP01 | CH_2 | 93.48 | 2.1 | 0.75
UPM215 | UPM215.21 | 2026-09-03 19:17 | TMWF54 | FAB15 | 0.341 | 0.245 | 2.615e-11 | 2.064e-11 | 9.3501 | 9.6675 | 20 | 20 | 48.48 | 64.06 | 46.46 | 44.07 | 1161.71 | 1429.61 | CH_B | CMP03 | CH_1 | 94.29 | 1.44 | 1.17
UPM215 | UPM215.09 | 2026-09-03 19:25 | TMWF54 | FAB15 | 0.3433 | 0.2406 | 3.893e-11 | 6.587e-12 | 9.0336 | 9.2305 | 20 | 4.24 | [6 empty] | CH_B | CMP03 | CH_1 | 94.17 | 2.26 | 0.58
UNV317 | UNV317.14 | 2026-09-03 20:05 | TMRF89 | FAB15 | 0.3439 | 0.2321 | 3.005e-11 | 5.234e-12 | 9.5062 | 8.8388 | 20 | [7 empty] | CH_B | CMP01 | CH_2 | 93.36 | 1.61 | 0.88
UPM215 | UPM215.10 | 2026-09-03 20:18 | TMWF54 | FAB15 | 0.3379 | 0.2462 | 4.738e-11 | 1.597e-11 | 9.6664 | 10.026 | 20 | 20 | 48.77 | 64.76 | 45.84 | 44.27 | 1170.36 | 1422.36 | CH_B | CMP03 | CH_3 | 92.2 | 1.88 | 2.64
UNV317 | UNV317.07 | 2026-09-03 21:07 | TMRF89 | FAB15 | 0.3247 | 0.2301 | 4.318e-11 | 5.961e-12 | 9.5614 | 8.9758 | 20 | [7 empty] | CH_B | CMP01 | CH_2 | 94.77 | 2.2 | 0.79
UPM215 | UPM215.13 | 2026-09-03 21:33 | TMWF54 | FAB15 | 0.3425 | 0.2375 | 1.644e-11 | 3.546e-11 | 9.5926 | 9.1051 | 20 | 20 | 48.09 | 65.98 | 45.41 | 45.16 | 1146.34 | 1433.98 | CH_B | CMP03 | CH_3 | 93.68 | 0.91 | 1.36
UPM215 | UPM215.06 | 2026-09-03 22:01 | TMWF54 | FAB15 | 0.3481 | 0.2374 | 1.714e-11 | 6.818e-11 | 9.7235 | 9.0995 | 20 | 20 | [6 empty] | CH_A | CMP03 | CH_3 | 92.39 | 2 | 1.91
UNV317 | UNV317.19 | 2026-09-03 22:24 | TMRF89 | FAB15 | 0.3445 | 0.228 | 3.267e-11 | 8.301e-12 | 9.0488 | 8.8315 | 20 |  | 49.4 | 63.08 | 46.45 | 46.43 | 1134.85 | 1483.38 | CH_A | CMP01 | CH_3 | 93.97 | 1.39 | 0.82
UPM215 | UPM215.20 | 2026-09-03 22:30 | TMWF54 | FAB15 | 0.34 | 0.2392 | 3.482e-11 | 2.581e-11 | 9.1864 | 10.7366 | 20 | 20 | 49.24 | 65.57 | 46.43 | 43.33 | 1174.49 | 1402.48 | CH_B | CMP03 | CH_3 | 90.67 | 1.99 | 3.01
UPM215 | UPM215.11 | 2026-09-03 22:38 | TMWF54 | FAB15 | 0.3471 | 0.2323 | 1.826e-11 | 2.382e-11 | 8.4865 | 9.1484 | 20 | 20 | 48.05 | 64.71 | 47.54 | 44.85 | 1149.63 | 1432.56 | CH_A | CMP03 | CH_1 | 93.25 | 1.07 | 1.12
UNV317 | UNV317.04 | 2026-09-04 00:19 | TMRF89 | FAB15 | 0.329 | 0.235 | 4.592e-11 | 7.985e-12 | 8.9925 | 9.8063 | 20 | [7 empty] | CH_B | CMP02 | CH_1 | 92.72 | 1.62 | 1.71
UNV317 | UNV317.09 | 2026-09-04 00:47 | TMRF89 | FAB15 | 0.3316 | 0.231 | 6.151e-11 | 5.076e-12 | 8.8644 | 8.8853 | 20 |  | 50 | 63.02 | 47.57 | 45.62 | 1168.42 | 1494.64 | CH_B | CMP02 | CH_2 | 92.79 | 3.39 | 0.44
UPM215 | UPM215.04 | 2026-09-04 01:26 | TMWF54 | FAB15 | 0.3502 | 0.2393 | 1.385e-11 | 1.866e-11 | 8.4161 | 9.4243 | 20 | 20 | 47.38 | 64.3 | 47.37 | 45.84 | 1140.79 | 1414.02 | CH_A | CMP03 | CH_3 | 96.2 | 0.2 | 1.76
UNW214 | UNW214.19 | 2026-09-04 02:56 | TMWF54 | FAB15 | 0.3357 | 0.2352 | 1.7e-11 | 4.048e-11 | 9.6694 | 9.1294 | 20 | 20 | 47.99 | 66.05 | 46.61 | 47.74 | 1173.69 | 1461.62 | CH_B | CMP03 | CH_2 | 93.11 | 2.06 | 1.09
UPM215 | UPM215.12 | 2026-09-04 03:16 | TMWF54 | FAB15 | 0.351 | 0.2326 | 3.88e-11 | 1.473e-11 | 9.3225 | 8.8917 | 20 | 20 | 48.1 | 64.17 | 47.03 | 46.34 | 1147.59 | 1459.98 | CH_B | CMP03 | CH_3 | 94.82 | 1.44 | 0.35
UPM215 | UPM215.24 | 2026-09-04 03:21 | TMWF54 | FAB15 | 0.3398 | 0.2329 | 1.857e-11 | 9.703e-12 | 10.5886 | 9.4504 | 20 | 20 | 47.92 | 63.67 | 44.28 | 44.76 | 1155.53 | 1436.95 | CH_A | CMP03 | CH_3 | 92.32 | 1.47 | 1.66
UNV317 | UNV317.01 | 2026-09-04 03:32 | TMRF89 | FAB15 | 0.3456 | 0.2256 | 4.07e-11 | 1.742e-11 | 8.3298 | 9.1592 | 20 |  | 49.41 | 62.79 | 46.68 | 46.08 | 1135.59 | 1504.75 | CH_A | CMP01 | CH_3 | 91.32 | 3.29 | 0.87
UNV317 | UNV317.24 | 2026-09-04 03:53 | TMRF89 | FAB15 | 0.3382 | 0.2218 | 4.622e-11 | 7.579e-12 | 9.2611 | 9.1663 | 20 |  | 49.63 | 61.26 | 46.75 | 45.07 | 1149.23 | 1520.8 | CH_A | CMP01 | CH_1 | 93.43 | 1.26 | 1.42
UNV317 | UNV317.12 | 2026-09-04 04:07 | TMRF89 | FAB15 | 0.3399 | 0.2219 | 3.519e-11 | 5.567e-12 | 8.547 | 9.0397 | 20 |  | 48.77 | 62.09 | 46.62 | 44.45 | 1150.84 | 1537.92 | CH_B | CMP01 | CH_3 | 93.13 | 1.37 | 0.91
UPM215 | UPM215.18 | 2026-09-04 04:19 | TMWF54 | FAB15 | 0.3415 | 0.2321 | 2.726e-11 | 2.314e-11 | 8.4448 | 10.1391 | 20 | 20 | 49 | 65.41 | 47.25 | 44.64 | 1170.59 | 1428.13 | CH_A | CMP03 | CH_2 | 91.18 | 2.44 | 2.92
UNW214 | UNW214.25 | 2026-09-04 05:16 | TMWF54 | FAB15 | 0.3314 | 0.2388 | 1.839e-11 | 2.171e-11 | 9.7176 | 9.6917 | 20 | 20 | 47.78 | 64.8 | 44.6 | 45.64 | 1200.84 | 1437.06 | CH_A | CMP03 | CH_3 | 93.07 | 1.5 | 1.95
UNW214 | UNW214.13 | 2026-09-04 05:30 | TMWF54 | FAB15 | 0.3387 | 0.2378 | 2.242e-11 | 1.928e-11 | 9.1963 | 8.3704 | 20 | 20 | 48.89 | 64.76 | 46.48 | 47.89 | 1193.28 | 1410.51 | CH_B | CMP03 | CH_1 | 95.58 | 1.34 | 0.24
UNV317 | UNV317.17 | 2026-09-04 05:52 | TMRF89 | FAB15 | 0.3387 | 0.2295 | 4.766e-11 | 1.051e-11 | 8.9146 | 9.6147 | 20 |  | 49.96 | 62.51 | 46.49 | 45.34 | 1142.6 | 1468.16 | CH_A | CMP02 | CH_1 | 92.55 | 2.31 | 1.87
UPM215 | UPM215.19 | 2026-09-04 06:32 | TMWF54 | FAB15 | 0.3354 | 0.2439 | 1.852e-11 | 1.355e-11 | 9.2559 | 9.3551 | 20 | 20 | 48.18 | 63.2 | 46.91 | 44.66 | 1155.48 | 1404.77 | CH_A | CMP03 | CH_1 | 93.86 | 0.95 | 1.51
UPC124 | UPC124.16 | 2026-09-04 06:45 | TMRX12 | FAB18 | 0.3382 | 0.2371 | 2.563e-11 | 1.621e-11 | 8.9406 | 8.7541 | 20 | 20 | 49.85 | 64.82 | 46.84 | 47.3 | 1156.7 | 1431.49 | CH_B | CMP01 | CH_3 | 93.53 | 1.8 | 0.33
UPC124 | UPC124.05 | 2026-09-04 07:03 | TMRX12 | FAB18 | 0.3286 | 0.2386 | 2.377e-11 | 8.386e-12 | 8.9641 | 8.622 | 20 | 20 | [6 empty] | CH_B | CMP01 | CH_1 | 94.27 | 2.4 | 0.4
UPM215 | UPM215.15 | 2026-09-04 07:13 | TMWF54 | FAB15 | 0.3317 | 0.2375 | 1.163e-11 | 2.362e-11 | 9.3653 | 9.7453 | 20 | 20 | [6 empty] | CH_A | CMP03 | CH_3 | 93.64 | 0.79 | 1.43
UNW214 | UNW214.12 | 2026-09-04 07:52 | TMWF54 | FAB15 | 0.3254 | 0.2394 | 2.68e-11 | 1.559e-11 | 9.788 | 8.621 | 20 | 20 | 47.25 | 63.76 | 45.77 | 47.3 | 1217.32 | 1431.88 | CH_A | CMP03 | CH_3 | 91.39 | 1.85 | 1.4
UNW214 | UNW214.24 | 2026-09-04 08:30 | TMWF54 | FAB15 | 0.3265 | 0.2402 | 4.147e-11 | 2.253e-11 | 10.1205 | 9.7339 | 20 | 20 | 47.59 | 66.06 | 45.21 | 46.3 | 1191.38 | 1423.85 | CH_A | CMP03 | CH_1 | 92.92 | 2.79 | 1.85
UNW214 | UNW214.04 | 2026-09-04 08:44 | TMWF54 | FAB15 | 0.3225 | 0.2427 | 2.791e-11 | 8.429e-12 | 10.0117 | 9.5801 | 20 | 20 | [6 empty] | CH_B | CMP03 | CH_3 | 91.99 | 2.79 | 1.91
UNW214 | UNW214.07 | 2026-09-04 08:59 | TMWF54 | FAB15 | 0.3468 | 0.2468 | 1.814e-11 | 7.336e-12 | 9.7962 | 8.8478 | 20 | 20 | 47.08 | 62.85 | 45.67 | 46.42 | 1154.41 | 1404.17 | CH_A | CMP03 | CH_2 | 94.84 | 1.12 | 0.51
UPM215 | UPM215.05 | 2026-09-04 09:49 | TMWF54 | FAB15 | 0.3447 | 0.2375 | 2.371e-11 | 7.612e-12 | 8.8928 | 9.2912 | 20 | 20 | [6 empty] | CH_B | CMP03 | CH_2 | 92.67 | 1.81 | 1.21
UNW214 | UNW214.08 | 2026-09-04 10:49 | TMWF54 | FAB15 | 0.3359 | 0.236 | 1.157e-11 | 3.817e-11 | 9.6565 | 9.7603 | 20 | 20 | 46.27 | 66.3 | 45.95 | 45.06 | 1180.44 | 1418.79 | CH_A | CMP03 | CH_1 | 91.9 | 0.7 | 2.32
UPC124 | UPC124.15 | 2026-09-04 10:55 | TMRX12 | FAB18 | 0.3291 | 0.2427 | 3.186e-11 | 1.5e-11 | 9.3162 | 9.3377 | 20 | 20 | 47.8 | 63.7 | 45.56 | 46.16 | 1187.77 | 1416.44 | CH_A | CMP02 | CH_2 | 92.61 | 1.63 | 1.28
UPC124 | UPC124.03 | 2026-09-04 11:11 | TMRX12 | FAB18 | 0.3264 | 0.2382 | 1.223e-11 | 1.578e-11 | 9.2143 | 8.4061 | 20 | 20 | 48.25 | 63.31 | 45.19 | 46.93 | 1182.71 | 1416.12 | CH_A | CMP02 | CH_1 | 95.58 | 0.83 | 0.1
UNW214 | UNW214.11 | 2026-09-04 11:17 | TMWF54 | FAB15 | 0.3394 | 0.242 | 1.553e-11 | 3.432e-11 | 10.1203 | 9.1349 | 20 | 20 | 47.46 | 65.79 | 45.19 | 46.04 | 1181.23 | 1414.87 | CH_A | CMP03 | CH_1 | 95.6 | 0.95 | 0.61
UNV317 | UNV317.25 | 2026-09-04 11:58 | TMRF89 | FAB15 | 0.3344 | 0.2329 | 2.582e-11 | 1.463e-11 | 9.2835 | 9.3448 | 20 | [7 empty] | CH_A | CMP02 | CH_2 | 94.51 | 0.9 | 1.13
UPC124 | UPC124.06 | 2026-09-04 12:41 | TMRX12 | FAB18 | 0.3319 | 0.2327 | 2.521e-11 | 1.029e-11 | 9.6224 | 9.1005 | 20 | 20 | [6 empty] | CH_A | CMP01 | CH_3 | 95.14 | 0.75 | 0.64
UNW214 | UNW214.15 | 2026-09-04 12:41 | TMWF54 | FAB15 | 0.3392 | 0.2359 | 3.111e-11 | 1.994e-11 | 8.4688 | 8.4776 | 20 | 20 | 49.09 | 65.41 | 47.81 | 45.93 | 1157.4 | 1396.24 | CH_B | CMP03 | CH_3 | 93.91 | 1.56 | 0.83
UPC124 | UPC124.20 | 2026-09-04 13:06 | TMRX12 | FAB18 | 0.3306 | 0.2335 | 6.137e-11 | 8.405e-12 | 9.5273 | 9.6325 | 20 | 20 | 49.53 | 63.6 | 46.9 | 45.05 | 1176.2 | 1442.49 | CH_B | CMP01 | CH_2 | 93.14 | 2.64 | 1.42
UPC124 | UPC124.13 | 2026-09-04 13:10 | TMRX12 | FAB18 | 0.3212 | 0.2425 | 4.979e-11 | 5.06e-12 | 10.4002 | 9.5276 | 20 | 20 | 48.71 | 62.68 | 44.99 | 45.4 | 1199.34 | 1423.44 | CH_B | CMP01 | CH_2 | 90.96 | 2.97 | 1.36
UNV317 | UNV317.05 | 2026-09-04 13:19 | TMRF89 | FAB15 | 0.3249 | 0.2315 | 1.628e-11 | 1.075e-11 | 9.3176 | 9.6169 | 20 |  | 48.36 | 62.05 | 46.38 | 45.04 | 1166.23 | 1496.35 | CH_A | CMP01 | CH_1 | 94.01 | 1.04 | 2.01
UNW214 | UNW214.10 | 2026-09-04 13:23 | TMWF54 | FAB15 | 0.3307 | 0.2317 | 4.588e-11 | 1.602e-11 | 9.8166 | 9.0138 | 20 | 20 | 48.82 | 64.41 | 46.94 | 46.81 | 1164.84 | 1456.84 | CH_B | CMP03 | CH_1 | 92.21 | 2.21 | 1.54
UPM215 | UPM215.08 | 2026-09-04 14:03 | TMWF54 | FAB15 | 0.3269 | 0.2331 | 2.446e-11 | 1.909e-11 | 8.5201 | 9.504 | 20 | 20 | [6 empty] | CH_A | CMP03 | CH_2 | 93.23 | 2.02 | 1.07
UNV317 | UNV317.13 | 2026-09-04 14:26 | TMRF89 | FAB15 | 0.336 | 0.2274 | 4.067e-11 | 8.506e-12 | 9.5506 | 9.3975 | 20 | [7 empty] | CH_A | CMP01 | CH_3 | 93.85 | 2.54 | 0.96
UNV317 | UNV317.18 | 2026-09-04 15:52 | TMRF89 | FAB15 | 0.334 | 0.2354 | 3.298e-11 | 1.249e-11 | 10.2163 | 8.7242 | 20 |  | 48.47 | 63.83 | 45.11 | 46.18 | 1175.4 | 1463.81 | CH_A | CMP02 | CH_3 | 93.97 | 1.92 | 0.55
UNV317 | UNV317.20 | 2026-09-04 16:09 | TMRF89 | FAB15 | 0.3305 | 0.2207 | 4.992e-11 | 9.473e-12 | 9.5349 | 9.1012 | 20 |  | 48.93 | 62.44 | 46.39 | 45.35 | 1180.57 | 1512.28 | CH_B | CMP01 | CH_3 | 92.89 | 2.35 | 1.24
UNW214 | UNW214.21 | 2026-09-04 16:32 | TMWF54 | FAB15 | 0.3337 | 0.2358 | 1.572e-11 | 2.234e-11 | 9.5899 | 8.734 | 20 | 20 | 48.02 | 65.05 | 47.28 | 47.6 | 1186.82 | 1431.36 | CH_A | CMP03 | CH_1 | 94.35 | 2.19 | 0.1
UNW214 | UNW214.18 | 2026-09-04 17:05 | TMWF54 | FAB15 | 0.3349 | 0.2443 | 1.044e-11 | 3.138e-11 | 9.2525 | 8.9093 | 20 | 20 | 47.38 | 64.62 | 45.89 | 45.73 | 1188.91 | 1412.81 | CH_A | CMP03 | CH_3 | 95.04 | 0.71 | 0.1
UNV317 | UNV317.03 | 2026-09-04 17:29 | TMRF89 | FAB15 | 0.3376 | 0.2322 | 4.307e-11 | 1.576e-11 | 9.1697 | 8.9724 | 20 |  | 49.99 | 62.97 | 46.65 | 46.34 | 1154.56 | 1485.8 | CH_B | CMP01 | CH_3 | 94.36 | 1.99 | 0.51
UPC124 | UPC124.19 | 2026-09-04 18:13 | TMRX12 | FAB18 | 0.3276 | 0.2343 | 1.724e-11 | 2.025e-11 | 10.4019 | 9.6706 | 20 | 20 | 47.89 | 64.17 | 45.58 | 44.98 | 1189.78 | 1433.89 | CH_B | CMP01 | CH_1 | 91.61 | 0.56 | 2.31
UPM215 | UPM215.14 | 2026-09-04 18:19 | TMWF54 | FAB15 | 0.3345 | 0.2426 | 2.597e-11 | 1.207e-11 | 9.1822 | 9.8764 | 20 | 20 | [6 empty] | CH_B | CMP03 | CH_1 | 91.31 | 1.96 | 2.33
UPM215 | UPM215.25 | 2026-09-04 18:22 | TMWF54 | FAB15 | 0.3383 | 0.2399 | 2.599e-11 | 1.914e-11 | 8.599 | 9.344 | 15.4 | 20 | 48.29 | 63.81 | 47.57 | 46.24 | 1130.69 | 1420.49 | CH_A | CMP03 | CH_3 | 93.8 | 1.62 | 1.79
UNW214 | UNW214.16 | 2026-09-04 18:37 | TMWF54 | FAB15 | 0.3246 | 0.2317 | 4.672e-11 | 2.37e-11 | 10.2086 | 9.4372 | 20 | 15.47 | 49.07 | 66.51 | 44.19 | 45.75 | 1185.79 | 1478.84 | CH_B | CMP03 | CH_1 | 93.61 | 3.25 | 1.6
UNV317 | UNV317.21 | 2026-09-04 18:53 | TMRF89 | FAB15 | 0.3331 | 0.2293 | 1.61e-11 | 5.647e-12 | 9.1786 | 9.2735 | 20 | [7 empty] | CH_B | CMP02 | CH_3 | 93.01 | 1.13 | 1.37
UNV317 | UNV317.22 | 2026-09-04 19:19 | TMRF89 | FAB15 | 0.3332 | 0.2302 | 2.421e-11 | 1.036e-11 | 9.0022 | 8.9743 | 20 |  | 48.83 | 62.73 | 47.42 | 45.16 | 1164.83 | 1497.89 | CH_B | CMP01 | CH_3 | 93.07 | 2.08 | 1.15
UNV317 | UNV317.10 | 2026-09-04 19:39 | TMRF89 | FAB15 | 0.32 | 0.2182 | 3.063e-11 | 9.831e-12 | 9.1024 | 9.5625 | 20 | [7 empty] | CH_A | CMP02 | CH_2 | 92.27 | 2.36 | 1.79
UPC124 | UPC124.01 | 2026-09-05 00:26 | TMRX12 | FAB18 | 0.3326 | 0.2335 | 5.52e-11 | 7.901e-12 | 9.4161 | 9.1117 | 9.46 | 20 | 50.12 | 62.7 | 45.25 | 45.33 | 1145.13 | 1449.48 | CH_B | CMP01 | CH_3 | 92.77 | 3.28 | 1.21
UNW214 | UNW214.05 | 2026-09-05 02:10 | TMWF54 | FAB15 | 0.324 | 0.239 | 1.933e-11 | 2.454e-11 | 11.1352 | 8.6642 | 20 | 20 | 47.74 | 65.41 | 45.33 | 47.6 | 1203.7 | 1424.98 | CH_B | CMP03 | CH_2 | 96.7 | 0.83 | 0.1
UPC124 | UPC124.11 | 2026-09-05 02:43 | TMRX12 | FAB18 | 0.3399 | 0.2392 | 4.322e-11 | 1.335e-11 | 9.5638 | 9.2261 | 20 | 20 | [6 empty] | CH_A | CMP01 | CH_1 | 93.9 | 3 | 1.06
UNW214 | UNW214.22 | 2026-09-05 03:04 | TMWF54 | FAB15 | 0.331 | 0.2381 | 2.158e-11 | 1.628e-11 | 10.3886 | 8.5564 | 20 | 20 | 49.18 | 63.57 | 45.64 | 47.15 | 1188.2 | 1435.99 | CH_B | CMP03 | CH_2 | 92.47 | 1.58 | 0.42
UNW214 | UNW214.06 | 2026-09-05 04:18 | TMWF54 | FAB15 | 0.3291 | 0.2355 | 1.788e-11 | 1.73e-11 | 9.6503 | 8.8127 | 20 | 20 | 48.03 | 64.52 | 45.95 | 46.14 | 1193.24 | 1447.46 | CH_B | CMP03 | CH_3 | 93.34 | 1.34 | 0.55
UPC124 | UPC124.17 | 2026-09-05 06:09 | TMRX12 | FAB18 | 0.3303 | 0.2417 | 4.119e-11 | 1.232e-11 | 9.5592 | 8.8141 | 20 | 20 | [6 empty] | CH_B | CMP01 | CH_2 | 94.55 | 2.04 | 0.34
UPC124 | UPC124.23 | 2026-09-05 08:03 | TMRX12 | FAB18 | 0.3314 | 0.232 | 4.169e-11 | 7.482e-12 | 9.5275 | 9.0586 | 20 | 20 | 49.97 | 62.4 | 45.71 | 46.14 | 1162.59 | 1422.68 | CH_B | CMP01 | CH_2 | 91.7 | 2.01 | 1.3
UPC124 | UPC124.24 | 2026-09-05 08:27 | TMRX12 | FAB18 | 0.3356 | 0.2347 | 2.906e-11 | 2.598e-11 | 9.4717 | 8.4392 | 20 | 20 | 47.21 | 63.93 | 46.24 | 45.93 | 1169.52 | 1407.88 | CH_A | CMP01 | CH_2 | 96.01 | 1.69 | 0.26
UPC124 | UPC124.12 | 2026-09-05 08:46 | TMRX12 | FAB18 | 0.3376 | 0.2366 | 3.26e-11 | 1.184e-11 | 9.8172 | 8.7503 | 20 | 20 | 49.11 | 63.27 | 46.06 | 45.75 | 1144.33 | 1423.79 | CH_B | CMP01 | CH_2 | 94.58 | 0.82 | 0.54
UPC124 | UPC124.08 | 2026-09-05 10:48 | TMRX12 | FAB18 | 0.3327 | 0.2406 | 1.158e-10 | 1.451e-11 | 10.1843 | 8.8373 | 20 | 20 | 50.27 | 63.2 | 45.55 | 46.45 | 1155.52 | 1413.62 | CH_A | CMP01 | CH_1 | 92.13 | 3.43 | 0.38
UPC124 | UPC124.02 | 2026-09-05 11:45 | TMRX12 | FAB18 | 0.3362 | 0.2425 | 3.646e-11 | 1.481e-11 | 9.8511 | 9.2874 | 20 | 20 | [6 empty] | CH_B | CMP01 | CH_3 | 93.31 | 2.1 | 1.76
UPC195 | UPC195.09 | 2026-09-06 03:49 | TMWF54 | FAB18 | 0.3236 | 0.2222 | 1.916e-11 | 2.149e-11 | 9.2715 | 9.3962 | 20 | 20 | 48.45 | 63.13 | 46.46 | 45.22 | 1193.08 | 1520.61 | CH_B | CMP02 | CH_3 | 93.29 | 0.99 | 2.57
UPC195 | UPC195.04 | 2026-09-06 03:51 | TMWF54 | FAB18 | 0.3214 | 0.2245 | 2.369e-11 | 1.07e-11 | 9.6809 | 8.8263 | 20 | 20 | [6 empty] | CH_B | CMP01 | CH_2 | 95.35 | 1.63 | 0.33
UPC195 | UPC195.19 | 2026-09-06 04:13 | TMWF54 | FAB18 | 0.3195 | 0.2244 | 1.099e-11 | 1.223e-11 | 8.8987 | 9.7113 | 20 | 20 | 47.82 | 63.86 | 47.2 | 45.46 | 1234.04 | 1474.3 | CH_B | CMP02 | CH_2 | 92.95 | 2.05 | 1.46
UPC195 | UPC195.16 | 2026-09-06 04:55 | TMWF54 | FAB18 | 0.3153 | 0.2212 | 3.493e-11 | 1.22e-11 | 9.8511 | 8.9394 | 20 | 20 | [6 empty] | CH_A | CMP02 | CH_1 | 92.7 | 2.22 | 0.53
UPC195 | UPC195.21 | 2026-09-06 05:21 | TMWF54 | FAB18 | 0.3265 | 0.229 | 2.924e-11 | 1.5e-11 | 9.5144 | 9.2325 | 20 | 20 | 48.08 | 63.05 | 46.3 | 44.54 | 1216.56 | 1510.11 | CH_B | CMP01 | CH_3 | 93.1 | 1.67 | 0.94
UPC195 | UPC195.20 | 2026-09-06 07:25 | TMWF54 | FAB18 | 0.3286 | 0.2268 | 8.195e-12 | 1.834e-11 | 10.0457 | 9.8184 | 20 | 20 | 47 | 64.14 | 47.31 | 44.6 | 1226.94 | 1484.21 | CH_B | CMP02 | CH_2 | 92.94 | 1.48 | 1.74
UPC195 | UPC195.12 | 2026-09-06 10:08 | TMWF54 | FAB18 | 0.3295 | 0.2284 | 1.112e-11 | 1.259e-11 | 9.753 | 9.1815 | 20 | 20 | 46.92 | 63.8 | 46.59 | 46.01 | 1208.51 | 1503.21 | CH_A | CMP02 | CH_3 | 94.3 | 0.55 | 0.76
UPC195 | UPC195.15 | 2026-09-06 10:40 | TMWF54 | FAB18 | 0.3256 | 0.2259 | 1.82e-11 | 1.627e-11 | 9.9114 | 9.7213 | 20 | 20 | 47.56 | 64.52 | 46.42 | 45.29 | 1231.47 | 1503.09 | CH_B | CMP01 | CH_3 | 94.14 | 1.33 | 2.43
UPC195 | UPC195.14 | 2026-09-06 11:02 | TMWF54 | FAB18 | 0.3202 | 0.2311 | 2.244e-11 | 1.809e-11 | 9.4133 | 8.811 | 20 | 20 | 48.16 | 63.56 | 45.71 | 45.09 | 1230.58 | 1489.12 | CH_B | CMP02 | CH_1 | 92.57 | 1.34 | 0.98
UPC195 | UPC195.17 | 2026-09-06 12:19 | TMWF54 | FAB18 | 0.3311 | 0.2225 | 2.794e-11 | 2.657e-11 | 9.366 | 10.016 | 20 | 3.96 | 48.76 | 64.99 | 47.44 | 44.77 | 1196.89 | 1541.46 | CH_A | CMP01 | CH_2 | 91.67 | 1.7 | 3.16
UPC195 | UPC195.13 | 2026-09-06 13:19 | TMWF54 | FAB18 | 0.3296 | 0.2246 | 1.087e-11 | 9.969e-12 | 9.8275 | 9.2604 | 20 | 20 | 46.67 | 63.08 | 45.78 | 45.42 | 1186.13 | 1500.81 | CH_A | CMP02 | CH_1 | 94.61 | 1.27 | 1.65
UNV267 | UNV267.08 | 2026-09-06 13:34 | TMTQ11 | FAB15 | 0.332 | 0.2221 | 2.867e-11 | 1.459e-11 | 10.7579 | 9.8538 | 20 | 20 | 48.46 | 63.58 | 43.5 | 43.86 | 1167.4 | 1513.1 | CH_A | CMP01 | CH_2 | 92.56 | 2.13 | 2.11
UPM227 | UPM227.06 | 2026-09-06 13:47 | TMTQ11 | FAB18 | 0.3286 | 0.2314 | 3.812e-11 | 3.404e-12 | 9.0664 | 9.742 | 20 | 20 | 49.64 | 59.96 | 47.66 | 44.66 | 1179.89 | 1484.61 | CH_B | CMP01 | CH_1 | 92.69 | 1.76 | 2.56
UPC195 | UPC195.24 | 2026-09-06 14:30 | TMWF54 | FAB18 | 0.3329 | 0.2315 | 1.651e-11 | 2.08e-11 | 9.7152 | 9.4416 | 20 | 20 | 47.85 | 64.38 | 46.27 | 45.3 | 1186.35 | 1497.26 | CH_A | CMP01 | CH_3 | 93.77 | 1.25 | 1.4
UPC195 | UPC195.22 | 2026-09-06 15:15 | TMWF54 | FAB18 | 0.336 | 0.2229 | 2.031e-11 | 1.104e-11 | 9.1524 | 9.1457 | 20 | 20 | 47.94 | 64.48 | 46.86 | 45.54 | 1182.46 | 1507.14 | CH_A | CMP01 | CH_2 | 93.66 | 1.56 | 1.03
UNV267 | UNV267.22 | 2026-09-06 15:55 | TMTQ11 | FAB15 | 0.3333 | 0.2211 | 1.357e-11 | 2.143e-11 | 9.6217 | 8.9598 | 20 | 20 | [6 empty] | CH_A | CMP02 | CH_1 | 97.01 | 0.93 | 0.41
UPC195 | UPC195.18 | 2026-09-06 16:45 | TMWF54 | FAB18 | 0.3296 | 0.2337 | 2.916e-11 | 9.514e-12 | 8.8992 | 9.6494 | 20 | 20 | 47.62 | 62.31 | 46.44 | 44.89 | 1211.65 | 1476.17 | CH_B | CMP01 | CH_2 | 91.19 | 1.84 | 2.47
UPM227 | UPM227.04 | 2026-09-06 18:11 | TMTQ11 | FAB18 | 0.3358 | 0.2214 | 2.536e-11 | 6.993e-12 | 9.2008 | 8.9101 | 20 | 20 | [6 empty] | CH_A | CMP02 | CH_1 | 92.55 | 1.37 | 1.2
UNV267 | UNV267.18 | 2026-09-06 19:06 | TMTQ11 | FAB15 | 0.3248 | 0.2192 | 3.336e-11 | 1.431e-11 | 10.0134 | 10.6152 | 20 | 20 | [6 empty] | CH_B | CMP02 | CH_3 | 92.35 | 1.63 | 3.34
UPM227 | UPM227.20 | 2026-09-06 20:47 | TMTQ11 | FAB18 | 0.3209 | 0.2245 | 6.527e-11 | 7.122e-12 | 8.4045 | 9.6832 | 20 | 20 | [6 empty] | CH_A | CMP01 | CH_1 | 90.77 | 2.65 | 1.91
UNV267 | UNV267.17 | 2026-09-06 20:49 | TMTQ11 | FAB15 | 0.3317 | 0.2183 | 4.126e-11 | 1.696e-11 | 9.6852 | 10.5323 | 20 | 20 | [6 empty] | CH_B | CMP02 | CH_2 | 90.41 | 1.69 | 3.4
UNV267 | UNV267.21 | 2026-09-06 21:01 | TMTQ11 | FAB15 | 0.331 | 0.2223 | 1.512e-11 | 9.512e-12 | 8.854 | 9.1924 | 20 | 20 | 46.59 | 63.75 | 45.83 | 45.19 | 1155.66 | 1512.8 | CH_A | CMP01 | CH_2 | 92.93 | 1.44 | 1.33
UPM227 | UPM227.19 | 2026-09-06 21:22 | TMTQ11 | FAB18 | 0.3228 | 0.2204 | 6.371e-11 | 9.525e-12 | 9.6281 | 9.4047 | 20 | 20 | [6 empty] | CH_A | CMP02 | CH_1 | 90.77 | 2.51 | 1.92
UNV267 | UNV267.19 | 2026-09-06 21:23 | TMTQ11 | FAB15 | 0.3222 | 0.2266 | 1.55e-11 | 9.139e-12 | 10.4364 | 9.7716 | 20 | 20 | 47.47 | 63.21 | 44.57 | 45.19 | 1204.96 | 1502.65 | CH_A | CMP02 | CH_2 | 94.6 | 0.81 | 2.2
UPM227 | UPM227.13 | 2026-09-06 21:38 | TMTQ11 | FAB18 | 0.3241 | 0.2218 | 4.141e-11 | 6.886e-12 | 8.6722 | 8.8743 | 20 | 20 | 49.64 | 62.47 | 47.11 | 45.76 | 1173.94 | 1540.37 | CH_A | CMP02 | CH_1 | 93.13 | 1.89 | 0.9
UNV267 | UNV267.02 | 2026-09-06 21:45 | TMTQ11 | FAB15 | 0.3383 | 0.2202 | 1.349e-11 | 1.399e-11 | 9.9924 | 9.3658 | 20 | 9.82 | 47 | 65.31 | 43.55 | 44.61 | 1160.58 | 1506.81 | CH_A | CMP02 | CH_3 | 95.49 | 0.89 | 0.92
UPC195 | UPC195.08 | 2026-09-06 23:22 | TMWF54 | FAB18 | 0.3376 | 0.2249 | 1.167e-11 | 2.896e-11 | 9.1208 | 8.7778 | 20 | 20 | [6 empty] | CH_B | CMP02 | CH_3 | 93.25 | 0.91 | 0.46
UPC195 | UPC195.05 | 2026-09-06 23:22 | TMWF54 | FAB18 | 0.3325 | 0.2262 | 1.096e-11 | 8.991e-12 | 9.6179 | 9.1954 | 20 | 20 | [6 empty] | CH_B | CMP01 | CH_3 | 95.76 | 0.98 | 0.53
UPM227 | UPM227.17 | 2026-09-07 01:16 | TMTQ11 | FAB18 | 0.3243 | 0.2233 | 4.507e-11 | 6.236e-12 | 10.1275 | 9.4101 | 20 | 20 | [6 empty] | CH_A | CMP01 | CH_3 | 92.99 | 2.17 | 2.31
UPC282 | UPC282.17 | 2026-09-07 01:27 | TMRF89 | FAB18 | 0.3401 | 0.2332 | 1.469e-11 | 1.992e-11 | 9.0686 | 9.3776 | 20 | 20 | 46.43 | 63.53 | 47.76 | 45.35 | 1171.81 | 1463.68 | CH_A | CMP01 | CH_1 | 92.72 | 0.78 | 2.1
UPC195 | UPC195.07 | 2026-09-07 02:01 | TMWF54 | FAB18 | 0.3361 | 0.226 | 2.34e-11 | 1.479e-11 | 8.2423 | 8.1962 | 20 | 20 | [6 empty] | CH_A | CMP02 | CH_3 | 93.56 | 2.34 | 0.1
UPC195 | UPC195.11 | 2026-09-07 04:05 | TMWF54 | FAB18 | 0.3309 | 0.2291 | 9.951e-12 | 1.511e-11 | 9.4139 | 8.8257 | 20 | 20 | 47.54 | 64.87 | 45.76 | 46.08 | 1188.47 | 1508.41 | CH_B | CMP01 | CH_2 | 94.1 | 1.27 | 1.1
UPC282 | UPC282.21 | 2026-09-07 04:10 | TMRF89 | FAB18 | 0.3313 | 0.2195 | 1.38e-11 | 3e-11 | 9.2772 | 10.3634 | 20 | 20 | 46.93 | 64.44 | 47.17 | 44.78 | 1195.14 | 1549.61 | CH_B | CMP01 | CH_2 | 91.27 | 1.2 | 3.92
UPC282 | UPC282.11 | 2026-09-07 04:46 | TMRF89 | FAB18 | 0.3244 | 0.2283 | 1.73e-11 | 1.739e-11 | 9.4346 | 9.3553 | 20 | 20 | [6 empty] | CH_A | CMP01 | CH_2 | 92.31 | 1.82 | 1.88
UPC195 | UPC195.02 | 2026-09-07 04:50 | TMWF54 | FAB18 | 0.3236 | 0.2317 | 1.934e-11 | 1.046e-11 | 8.7544 | 9.7674 | 20 | 20 | 49.12 | 63.55 | 47.85 | 44.82 | 1191.52 | 1489.9 | CH_A | CMP02 | CH_2 | 91.97 | 1.62 | 1.53
UPC282 | UPC282.18 | 2026-09-07 04:55 | TMRF89 | FAB18 | 0.3295 | 0.2215 | 6.747e-12 | 1.379e-11 | 9.3795 | 9.8421 | 20 | 20 | [6 empty] | CH_A | CMP01 | CH_2 | 94.53 | 0.33 | 2.2
UPC195 | UPC195.23 | 2026-09-07 05:21 | TMWF54 | FAB18 | 0.3321 | 0.2233 | 1.115e-11 | 2.323e-11 | 8.716 | 9.1589 | 20 | 20 | 47.37 | 64.65 | 46.98 | 46.31 | 1192.4 | 1497.59 | CH_A | CMP01 | CH_1 | 95.71 | 0.98 | 0.25
UPM227 | UPM227.15 | 2026-09-07 05:23 | TMTQ11 | FAB18 | 0.3344 | 0.2225 | 3.843e-11 | 6.071e-12 | 8.9061 | 8.5894 | 20 | 20 | [6 empty] | CH_B | CMP01 | CH_3 | 93.44 | 3.42 | 0.1
UNV267 | UNV267.23 | 2026-09-07 05:24 | TMTQ11 | FAB15 | 0.3278 | 0.2285 | 7.584e-11 | 1.351e-11 | 10.2235 | 10.0252 | 20 | 20 | [6 empty] | CH_A | CMP02 | CH_2 | 91.22 | 3.25 | 2.08
UNV267 | UNV267.16 | 2026-09-07 05:37 | TMTQ11 | FAB15 | 0.3241 | 0.2226 | 1.78e-11 | 1.381e-11 | 10.2663 | 9.3687 | 20 | 20 | 47.7 | 64.3 | 45.42 | 45.31 | 1182.73 | 1523.94 | CH_A | CMP01 | CH_2 | 93.07 | 1.89 | 1.52
UNV267 | UNV267.25 | 2026-09-07 05:59 | TMTQ11 | FAB15 | 0.3315 | 0.2296 | 3.385e-11 | 6.386e-12 | 9.5712 | 10.1975 | 20 | 20 | 47.6 | 62.65 | 45.56 | 43.63 | 1145.73 | 1484.91 | CH_B | CMP02 | CH_1 | 92.71 | 1.81 | 3.01
UPM227 | UPM227.12 | 2026-09-07 06:02 | TMTQ11 | FAB18 | 0.3252 | 0.2305 | 4.296e-11 | 4.644e-12 | 9.6656 | 9.947 | 20 | 20 | 49.65 | 60.95 | 46.25 | 44.9 | 1177.56 | 1512.68 | CH_B | CMP01 | CH_1 | 91.66 | 2.52 | 2.08
UPC195 | UPC195.10 | 2026-09-07 06:54 | TMWF54 | FAB18 | 0.3369 | 0.2326 | 1.563e-11 | 8.077e-12 | 8.9827 | 9.4741 | 20 | 20 | 47.72 | 64.45 | 47.07 | 44.9 | 1202.11 | 1498.01 | CH_B | CMP01 | CH_2 | 93.57 | 2.36 | 1.58
UNV267 | UNV267.10 | 2026-09-07 07:00 | TMTQ11 | FAB15 | 0.3395 | 0.2205 | 1.7e-11 | 2.255e-11 | 10.4763 | 9.3897 | 20 | 20 | 47.45 | 63.62 | 44.26 | 44.17 | 1160.07 | 1499.95 | CH_A | CMP01 | CH_2 | 93.53 | 1.55 | 1.67
UNV267 | UNV267.01 | 2026-09-07 08:30 | TMTQ11 | FAB15 | 0.3409 | 0.2281 | 2.191e-11 | 5.006e-12 | 10.5527 | 9.9658 | 20 | 20 | [6 empty] | CH_A | CMP02 | CH_2 | 92.17 | 2.11 | 2.42
UPM227 | UPM227.10 | 2026-09-07 09:22 | TMTQ11 | FAB18 | 0.3227 | 0.2273 | 5.253e-11 | 9.062e-12 | 9.8393 | 9.9755 | 20 | 20 | 49.96 | 62.27 | 46.34 | 45.17 | 1182.31 | 1511.94 | CH_B | CMP01 | CH_1 | 91.24 | 3.03 | 2.42
UPM227 | UPM227.01 | 2026-09-07 09:33 | TMTQ11 | FAB18 | 0.3183 | 0.2186 | 5.948e-11 | 8.766e-12 | 9.0664 | 9.1485 | 20 | 20 | 50.08 | 61.75 | 46.3 | 45.45 | 1199.82 | 1542 | CH_B | CMP02 | CH_1 | 92.25 | 2.85 | 0.21
UPM227 | UPM227.09 | 2026-09-07 09:43 | TMTQ11 | FAB18 | 0.3322 | 0.215 | 5.57e-11 | 1.829e-11 | 9.5557 | 9.9982 | 20 | 20 | 49.82 | 64 | 46.75 | 44.51 | 1189.68 | 1539.25 | CH_B | CMP02 | CH_2 | 89.6 | 3.24 | 2.36
UNV267 | UNV267.13 | 2026-09-07 10:09 | TMTQ11 | FAB15 | 0.3381 | 0.2182 | 2.086e-11 | 1.013e-11 | 10.3079 | 9.4998 | 20 | 20 | [6 empty] | CH_A | CMP01 | CH_1 | 91.94 | 1.65 | 2.05
UNV267 | UNV267.04 | 2026-09-07 10:45 | TMTQ11 | FAB15 | 0.3299 | 0.2267 | 3.234e-11 | 1.149e-11 | 9.538 | 8.811 | 20 | 20 | 47.33 | 63.59 | 46.35 | 44.97 | 1164.1 | 1505.19 | CH_A | CMP02 | CH_1 | 92.3 | 2.2 | 0.74
UPM227 | UPM227.22 | 2026-09-07 11:17 | TMTQ11 | FAB18 | 0.3371 | 0.2188 | 3.615e-11 | 1.063e-11 | 8.7179 | 8.92 | 20 | 20 | 49.91 | 64.03 | 46.89 | 45.46 | 1144.76 | 1504.53 | CH_B | CMP02 | CH_1 | 94.76 | 1.76 | 0.21
UPM227 | UPM227.14 | 2026-09-07 12:08 | TMTQ11 | FAB18 | 0.3213 | 0.2233 | 2.957e-11 | 6.472e-12 | 9.4034 | 9.4283 | 20 | 20 | [6 empty] | CH_A | CMP01 | CH_2 | 90.71 | 3.15 | 1.51
UPC282 | UPC282.20 | 2026-09-07 12:30 | TMRF89 | FAB18 | 0.3257 | 0.2158 | 1.579e-11 | 1.067e-11 | 9.209 | 9.4727 | 20 | 20 | [6 empty] | CH_A | CMP01 | CH_1 | 93.32 | 1.42 | 1.8
UPM227 | UPM227.08 | 2026-09-07 13:07 | TMTQ11 | FAB18 | 0.3252 | 0.2226 | 1.026e-10 | 5.762e-12 | 9.0111 | 8.4318 | 20 | 20 | 50.04 | 61.2 | 45.97 | 46.39 | 1163.22 | 1543.65 | CH_B | CMP01 | CH_2 | 93.1 | 3.11 | 0.1
UPM227 | UPM227.05 | 2026-09-07 13:47 | TMTQ11 | FAB18 | 0.3293 | 0.2345 | 3.249e-11 | 5.427e-12 | 9.6699 | 9.5458 | 3.61 | 20 | [6 empty] | CH_B | CMP02 | CH_2 | 91.57 | 2.63 | 2.08
UPM227 | UPM227.02 | 2026-09-07 14:15 | TMTQ11 | FAB18 | 0.3285 | 0.221 | 4.663e-11 | 8.529e-12 | 9.3827 | 9.1994 | 20 | 20 | 49.07 | 61.85 | 46.6 | 46.31 | 1175.3 | 1529.79 | CH_A | CMP02 | CH_2 | 94.56 | 2.07 | 0.93
UPC282 | UPC282.04 | 2026-09-07 15:32 | TMRF89 | FAB18 | 0.3323 | 0.2202 | 1.058e-11 | 1.057e-11 | 10.0095 | 8.8718 | 20 | 20 | [6 empty] | CH_A | CMP02 | CH_3 | 95.5 | 0.89 | 0.6
UPC282 | UPC282.24 | 2026-09-07 16:29 | TMRF89 | FAB18 | 0.3394 | 0.221 | 1.217e-11 | 9.356e-12 | 8.6128 | 8.983 | 20 | 20 | 46.24 | 64.07 | 47.98 | 45.65 | 1180.94 | 1517.13 | CH_A | CMP01 | CH_2 | 95.12 | 0.64 | 0.86
UPM227 | UPM227.16 | 2026-09-07 17:17 | TMTQ11 | FAB18 | 0.3292 | 0.2255 | 9.019e-11 | 6.608e-12 | 8.5891 | 9.2279 | 20 | 20 | [6 empty] | CH_A | CMP02 | CH_1 | 91.07 | 2.95 | 2.19
UPC282 | UPC282.05 | 2026-09-07 21:52 | TMRF89 | FAB18 | 0.3291 | 0.2234 | 4.221e-12 | 3.926e-11 | 8.9316 | 9.483 | 20 | 20 | [6 empty] | CH_A | CMP01 | CH_2 | 94.82 | 0.2 | 1.58
UPC282 | UPC282.07 | 2026-09-08 02:33 | TMRF89 | FAB18 | 0.3266 | 0.2105 | 2.942e-12 | 2.424e-11 | 9.1458 | 9.6957 | 20 | 20 | 45.53 | 64.08 | 47.17 | 43.98 | 1203.24 | 1580.86 | CH_A | CMP01 | CH_3 | 95.16 | 0.2 | 1.82
UPC282 | UPC282.12 | 2026-09-08 03:14 | TMRF89 | FAB18 | 0.3306 | 0.2253 | 2.348e-11 | 1.404e-11 | 9.079 | 9.1569 | 20 | 20 | 47.54 | 63.58 | 46.3 | 45.81 | 1198.07 | 1517.52 | CH_B | CMP01 | CH_3 | 94.36 | 1.59 | 1.47
UPC282 | UPC282.22 | 2026-09-08 03:17 | TMRF89 | FAB18 | 0.3394 | 0.2153 | 5.736e-12 | 1.803e-11 | 8.8687 | 8.7927 | 20 | 20 | 45.78 | 64.67 | 46.95 | 46.07 | 1193.73 | 1556.2 | CH_A | CMP02 | CH_1 | 95.88 | 0.2 | 0.41
UPC282 | UPC282.23 | 2026-09-08 03:57 | TMRF89 | FAB18 | 0.3304 | 0.2257 | 6.894e-12 | 1.001e-11 | 8.886 | 8.2181 | 20 | 20 | 46.22 | 63.01 | 47.36 | 47.3 | 1212 | 1520.93 | CH_A | CMP01 | CH_1 | 97.01 | 0.34 | 0.1
UPC282 | UPC282.03 | 2026-09-08 04:57 | TMRF89 | FAB18 | 0.3267 | 0.2257 | 5.089e-12 | 2.543e-11 | 9.3037 | 8.5487 | 20 | 20 | [6 empty] | CH_A | CMP02 | CH_2 | 97.14 | 0.2 | 0.1
UNW313 | UNW313.13 | 2026-09-08 11:01 | TMRF89 | FAB18 | 0.3176 | 0.2361 | 3.606e-11 | 1.079e-11 | 9.9677 | 8.7594 | 20 | 20 | 48.2 | 62.81 | 46.22 | 47.14 | 1210.64 | 1490.37 | CH_A | CMP02 | CH_3 | 94.1 | 1.81 | 0.67
UNW313 | UNW313.24 | 2026-09-08 12:46 | TMRF89 | FAB18 | 0.3284 | 0.2313 | 3.225e-11 | 7.509e-12 | 9.1742 | 9.1801 | 20 | 20 | 48.6 | 63.82 | 46.71 | 46.55 | 1203.49 | 1477.57 | CH_B | CMP01 | CH_2 | 92.74 | 2.41 | 1.21
UNW313 | UNW313.21 | 2026-09-08 14:31 | TMRF89 | FAB18 | 0.3326 | 0.226 | 2.31e-11 | 1.11e-11 | 8.9966 | 10.1402 | 20 | 20 | 47.5 | 63.68 | 46.82 | 43.22 | 1190.39 | 1492.17 | CH_B | CMP02 | CH_2 | 92.96 | 1.96 | 2.24
UNW313 | UNW313.04 | 2026-09-08 15:03 | TMRF89 | FAB18 | 0.3136 | 0.2298 | 3.071e-11 | 4.179e-12 | 9.7596 | 9.2198 | 20 | 20 | 49.04 | 60.88 | 46.14 | 44.77 | 1219.17 | 1510.56 | CH_A | CMP01 | CH_1 | 94.12 | 1.98 | 1.83
UNW313 | UNW313.19 | 2026-09-08 15:11 | TMRF89 | FAB18 | 0.3204 | 0.2249 | 4.036e-11 | 9.242e-12 | 8.6256 | 9.7518 | 20 | 20 | [6 empty] | CH_A | CMP02 | CH_3 | 92.64 | 1.59 | 2.04
UNW313 | UNW313.05 | 2026-09-08 16:22 | TMRF89 | FAB18 | 0.314 | 0.225 | 2.915e-11 | 1.797e-11 | 9.0231 | 9.583 | 20 | 20 | [6 empty] | CH_A | CMP01 | CH_2 | 91.95 | 2.11 | 1.79
UNW313 | UNW313.08 | 2026-09-08 16:58 | TMRF89 | FAB18 | 0.3128 | 0.2249 | 1.965e-11 | 8.125e-12 | 9.3532 | 9.672 | 20 | 20 | 48.06 | 62.38 | 45.76 | 44.88 | 1216.66 | 1515.32 | CH_B | CMP01 | CH_2 | 94.48 | 0.86 | 1.48
UPM169 | UPM169.21 | 2026-09-08 18:33 | TMWF54 | FAB18 | 0.3385 | 0.2273 | 3.069e-11 | 1.926e-11 | 9.222 | 9.5066 | 20 | 20 | [6 empty] | CH_B | CMP01 | CH_3 | 93.71 | 1.99 | 1.09
UPM169 | UPM169.16 | 2026-09-08 20:56 | TMWF54 | FAB18 | 0.3531 | 0.2329 | 6.993e-12 | 1.421e-11 | 9.3687 | 8.8607 | 20 | 20 | 47.16 | 65.87 | 46.82 | 45.55 | 1116.68 | 1432.57 | CH_B | CMP02 | CH_1 | 97.36 | 0.51 | 0.48
UPM169 | UPM169.15 | 2026-09-08 22:22 | TMWF54 | FAB18 | 0.346 | 0.2295 | 3.888e-11 | 1.483e-11 | 9.9161 | 8.8931 | 20 | 20 | [6 empty] | CH_B | CMP01 | CH_1 | 93.78 | 1.85 | 0.15
UPM169 | UPM169.19 | 2026-09-08 22:26 | TMWF54 | FAB18 | 0.341 | 0.2225 | 8.952e-12 | 1.899e-11 | 9.3448 | 8.8974 | 20 | 20 | 46.55 | 63.71 | 45.04 | 46.25 | 1157.29 | 1504.29 | CH_B | CMP01 | CH_3 | 96.08 | 0.33 | 0.97
UNW313 | UNW313.06 | 2026-09-08 22:30 | TMRF89 | FAB18 | 0.3208 | 0.2164 | 1.765e-11 | 1.129e-11 | 8.9759 | 9.0211 | 20 | 20 | [6 empty] | CH_B | CMP02 | CH_2 | 93.57 | 1.04 | 1.31
UPM169 | UPM169.11 | 2026-09-09 00:20 | TMWF54 | FAB18 | 0.3475 | 0.2257 | 2.024e-11 | 2.397e-11 | 9.5939 | 8.8356 | 20 | 20 | 48.23 | 63.91 | 46.65 | 46.19 | 1131.1 | 1491.65 | CH_A | CMP02 | CH_3 | 94.06 | 2.5 | 0.42
UPM169 | UPM169.05 | 2026-09-09 01:02 | TMWF54 | FAB18 | 0.3427 | 0.2301 | 1.813e-11 | 2.34e-11 | 9.3524 | 9.7817 | 20 | 20 | [6 empty] | CH_B | CMP02 | CH_2 | 93.8 | 1.27 | 1.54
UNW313 | UNW313.11 | 2026-09-09 01:40 | TMRF89 | FAB18 | 0.3268 | 0.2227 | 3.147e-11 | 5.317e-12 | 9.1839 | 10.0632 | 20 | 20 | 49.06 | 63.27 | 46.99 | 44.06 | 1197.49 | 1512.13 | CH_A | CMP02 | CH_3 | 92.34 | 1.83 | 2.48
UPM169 | UPM169.20 | 2026-09-09 03:18 | TMWF54 | FAB18 | 0.3552 | 0.2294 | 1.593e-11 | 3.584e-11 | 9.7473 | 8.869 | 20 | 20 | 46.98 | 66.24 | 46.15 | 45.64 | 1118.66 | 1489.41 | CH_A | CMP01 | CH_3 | 95.9 | 1.74 | 0.3
UNW313 | UNW313.12 | 2026-09-09 03:21 | TMRF89 | FAB18 | 0.3236 | 0.222 | 6.546e-12 | 1.051e-11 | 9.0972 | 9.2028 | 20 | 20 | [6 empty] | CH_A | CMP02 | CH_2 | 92.35 | 0.63 | 1.32
UPM169 | UPM169.02 | 2026-09-09 05:25 | TMWF54 | FAB18 | 0.3451 | 0.2331 | 3.55e-11 | 3.168e-11 | 8.9293 | 8.2403 | 20 | 20 | [6 empty] | CH_B | CMP02 | CH_3 | 95.1 | 2.55 | 0.1
UNW313 | UNW313.03 | 2026-09-09 05:35 | TMRF89 | FAB18 | 0.3239 | 0.2279 | 1.717e-11 | 1.937e-11 | 9.6999 | 9.5124 | 20 | 20 | [6 empty] | CH_A | CMP02 | CH_3 | 94.07 | 0.76 | 1.58
UNW313 | UNW313.14 | 2026-09-09 06:07 | TMRF89 | FAB18 | 0.3233 | 0.2254 | 3.886e-11 | 1.873e-11 | 9.349 | 8.741 | 20 | 20 | [6 empty] | CH_B | CMP02 | CH_3 | 95 | 1.6 | 0.55
UNW313 | UNW313.15 | 2026-09-09 07:01 | TMRF89 | FAB18 | 0.3138 | 0.2282 | 3.33e-11 | 2.066e-11 | 8.8151 | 9.5953 | 20 | 20 | 49.39 | 64.31 | 46.29 | 45.59 | 1233 | 1533.86 | CH_A | CMP02 | CH_3 | 90.8 | 3.59 | 2.3
UPM169 | UPM169.23 | 2026-09-09 08:16 | TMWF54 | FAB18 | 0.3555 | 0.2297 | 9.09e-11 | 2.228e-11 | 9.4941 | 8.2552 | 20 | 20 | 49 | 65.24 | 46.4 | 47.5 | 1107.79 | 1472.39 | CH_B | CMP02 | CH_2 | 92.05 | 2.92 | 0.42
UNW313 | UNW313.07 | 2026-09-09 09:16 | TMRF89 | FAB18 | 0.3208 | 0.2251 | 4.397e-11 | 6.976e-12 | 9.1835 | 9.9517 | 20 | 20 | [6 empty] | CH_A | CMP02 | CH_2 | 93.64 | 2.11 | 2.25
UNW313 | UNW313.09 | 2026-09-09 09:31 | TMRF89 | FAB18 | 0.3237 | 0.2271 | 2.022e-11 | 1.616e-11 | 9.1749 | 9.4099 | 20 | 20 | 48.78 | 63.31 | 46.65 | 44.38 | 1210.91 | 1527.42 | CH_A | CMP02 | CH_3 | 93.15 | 1.58 | 1.88
UPM169 | UPM169.24 | 2026-09-09 10:18 | TMWF54 | FAB18 | 0.3562 | 0.236 | 2.468e-11 | 1.159e-11 | 9.2452 | 8.6854 | 20 | 20 | 48.59 | 63.98 | 47.09 | 47.42 | 1122.21 | 1443.01 | CH_B | CMP02 | CH_3 | 93.6 | 2.17 | 0.33
UPM169 | UPM169.09 | 2026-09-09 10:57 | TMWF54 | FAB18 | 0.3462 | 0.239 | 1.669e-11 | 2.264e-11 | 9.0358 | 8.8735 | 20 | 20 | [6 empty] | CH_B | CMP01 | CH_2 | 95.35 | 0.75 | 0.31
UPM169 | UPM169.01 | 2026-09-09 11:22 | TMWF54 | FAB18 | 0.3377 | 0.234 | 1.835e-11 | 1.895e-11 | 9.5268 | 8.4261 | 20 | 20 | 49.43 | 64.55 | 46.39 | 47.22 | 1155.51 | 1430.27 | CH_B | CMP01 | CH_3 | 94.11 | 1.55 | 0.53
UPM169 | UPM169.10 | 2026-09-09 11:35 | TMWF54 | FAB18 | 0.3388 | 0.2291 | 5.771e-11 | 2.502e-11 | 9.4981 | 8.6054 | 20 | 20 | 49.8 | 65.75 | 46.31 | 46.3 | 1139.98 | 1490.53 | CH_B | CMP02 | CH_3 | 94.15 | 2.49 | 0.46
UNW313 | UNW313.10 | 2026-09-09 11:54 | TMRF89 | FAB18 | 0.3303 | 0.2229 | 2.617e-11 | 6.438e-12 | 9.6754 | 8.8369 | 20 | 20 | 48.97 | 61.2 | 47.12 | 44.93 | 1204.11 | 1529.19 | CH_B | CMP02 | CH_1 | 95.01 | 2.08 | 0.73
UNW313 | UNW313.17 | 2026-09-09 12:33 | TMRF89 | FAB18 | 0.3131 | 0.2236 | 3.423e-11 | 2.755e-11 | 9.463 | 9.3124 | 20 | 20 | 48.91 | 63.66 | 46.63 | 45.56 | 1233.16 | 1477.86 | CH_A | CMP01 | CH_2 | 93.88 | 2.09 | 1.57
UPM169 | UPM169.06 | 2026-09-09 13:48 | TMWF54 | FAB18 | 0.3494 | 0.2355 | 1.286e-11 | 4.677e-11 | 9.54 | 9.8439 | 20 | 20 | 47.97 | 66.95 | 46.48 | 45.76 | 1125.89 | 1452.4 | CH_B | CMP01 | CH_1 | 93.79 | 0.82 | 2.22
UNW313 | UNW313.18 | 2026-09-09 14:25 | TMRF89 | FAB18 | 0.3197 | 0.226 | 2.191e-11 | 1.285e-11 | 9.6734 | 8.931 | 20 | 20 | 48.11 | 63.9 | 45.38 | 45.14 | 1216.69 | 1510.59 | CH_A | CMP01 | CH_3 | 94.34 | 1.16 | 0.4
UNW313 | UNW313.25 | 2026-09-09 14:38 | TMRF89 | FAB18 | 0.337 | 0.2295 | 2.326e-11 | 1.067e-11 | 9.1921 | 9.3577 | 20 | 20 | [6 empty] | CH_A | CMP01 | CH_2 | 93.76 | 0.46 | 2.21
UNW313 | UNW313.20 | 2026-09-09 16:01 | TMRF89 | FAB18 | 0.3192 | 0.225 | 3.898e-11 | 1.332e-11 | 9.7188 | 9.1225 | 20 | 20 | 49.42 | 62.44 | 46.63 | 45.87 | 1203.13 | 1506.06 | CH_B | CMP02 | CH_1 | 91.12 | 2.61 | 1.49
UPM169 | UPM169.17 | 2026-09-09 16:20 | TMWF54 | FAB18 | 0.3443 | 0.2281 | 1.335e-11 | 1.79e-11 | 8.9708 | 8.57 | 20 | 20 | 48.04 | 65.11 | 46.69 | 45.38 | 1144.21 | 1453.25 | CH_B | CMP01 | CH_2 | 95.67 | 0.4 | 0.35
UPM169 | UPM169.22 | 2026-09-09 16:20 | TMWF54 | FAB18 | 0.3433 | 0.2285 | 4.648e-11 | 2.189e-11 | 9.4847 | 8.5031 | 20 | 20 | 48.84 | 65.2 | 47.28 | 46.43 | 1149.87 | 1470.15 | CH_B | CMP02 | CH_1 | 93.72 | 2.11 | 0.52
UPM169 | UPM169.13 | 2026-09-09 16:24 | TMWF54 | FAB18 | 0.3505 | 0.2353 | 3.475e-11 | 1.655e-11 | 9.3731 | 10.2171 | 20 | 20 | 49.26 | 64.21 | 46.79 | 44.47 | 1132.32 | 1478.05 | CH_A | CMP02 | CH_2 | 90.12 | 2.82 | 3.39
UNW212 | UNW212.08 | 2026-09-09 16:50 | TMWF54 | FAB15 | 0.3445 | 0.2425 | 2.345e-11 | 1.418e-11 | 9.9743 | 9.746 | 20 | 20 | 49.52 | 63.53 | 45.44 | 45.04 | 1144.53 | 1408.11 | CH_B | CMP03 | CH_3 | 94.39 | 1.45 | 2.05
UNW212 | UNW212.13 | 2026-09-09 18:44 | TMWF54 | FAB15 | 0.3275 | 0.2458 | 5.112e-11 | 7.833e-12 | 9.1718 | 9.4106 | 20 | 20 | [6 empty] | CH_A | CMP03 | CH_2 | 91.53 | 2.69 | 1.82
UNW212 | UNW212.19 | 2026-09-09 19:16 | TMWF54 | FAB15 | 0.3274 | 0.2356 | 2.961e-11 | 1.127e-11 | 8.5884 | 9.6019 | 20 | 20 | 49.56 | 64.15 | 47.39 | 44.57 | 1146.04 | 1433.19 | CH_B | CMP03 | CH_1 | 93.85 | 1.77 | 1.76
UNW212 | UNW212.10 | 2026-09-09 20:03 | TMWF54 | FAB15 | 0.3331 | 0.2438 | 8.445e-11 | 1.236e-11 | 9.0977 | 9.4349 | 20 | 20 | 49.82 | 62.9 | 47.11 | 46.11 | 1155.94 | 1422.29 | CH_B | CMP03 | CH_3 | 91.71 | 3.21 | 1.89
UNW212 | UNW212.18 | 2026-09-09 21:45 | TMWF54 | FAB15 | 0.3319 | 0.238 | 3.693e-11 | 6.595e-12 | 9.5231 | 10.1606 | 20 | 20 | [6 empty] | CH_B | CMP03 | CH_1 | 89.84 | 2.1 | 2.69
UPA213 | UPA213.22 | 2026-09-09 21:56 | TMWF54 | FAB15 | 0.3389 | 0.2315 | 1.678e-11 | 5.558e-11 | 9.1327 | 9.7545 | 20 | 20 | [6 empty] | CH_A | CMP03 | CH_3 | 93.29 | 1.08 | 3.11
UNW212 | UNW212.23 | 2026-09-09 22:40 | TMWF54 | FAB15 | 0.3442 | 0.243 | 3.326e-11 | 5.923e-12 | 10.5833 | 8.7363 | 20 | 20 | 50.44 | 62.71 | 44.3 | 47.29 | 1143.53 | 1429.76 | CH_B | CMP03 | CH_3 | 93.41 | 2.63 | 0.37
UNW212 | UNW212.25 | 2026-09-09 23:28 | TMWF54 | FAB15 | 0.3373 | 0.2386 | 3.105e-11 | 1.062e-11 | 10.2142 | 9.2715 | 16 | 20 | 48.88 | 62.74 | 45.29 | 45.37 | 1170.93 | 1433.76 | CH_A | CMP03 | CH_1 | 92.91 | 1.79 | 1.57
UNW212 | UNW212.24 | 2026-09-10 00:11 | TMWF54 | FAB15 | 0.3351 | 0.244 | 3.251e-11 | 1.762e-11 | 9.6236 | 9.6271 | 20 | 20 | 50.13 | 64.12 | 45.71 | 44.79 | 1165.66 | 1407.53 | CH_B | CMP03 | CH_3 | 92.96 | 1.31 | 2.12
UPA213 | UPA213.09 | 2026-09-10 00:35 | TMWF54 | FAB15 | 0.3398 | 0.2327 | 1.465e-11 | 9.378e-12 | 8.9649 | 9.0151 | 20 | 20 | 48.12 | 63.47 | 46.52 | 44.89 | 1168.21 | 1465.36 | CH_A | CMP03 | CH_2 | 94.64 | 1.04 | 0.82
UNW212 | UNW212.09 | 2026-09-10 00:43 | TMWF54 | FAB15 | 0.3273 | 0.2391 | 2.836e-11 | 1.121e-11 | 9.5917 | 9.8606 | 20 | 20 | 50.32 | 63.93 | 45.44 | 44.75 | 1154.31 | 1429.28 | CH_B | CMP03 | CH_3 | 92.18 | 2.09 | 2.68
UPA213 | UPA213.16 | 2026-09-10 01:11 | TMWF54 | FAB15 | 0.3538 | 0.2311 | 1.005e-11 | 9.995e-12 | 9.237 | 9.0667 | 20 | 20 | 47.13 | 64.81 | 47.31 | 45.68 | 1150.62 | 1476.66 | CH_B | CMP03 | CH_3 | 93.6 | 0.3 | 1
UNW212 | UNW212.03 | 2026-09-10 01:24 | TMWF54 | FAB15 | 0.3421 | 0.2391 | 3.517e-11 | 1.081e-11 | 8.7226 | 10.0233 | 20 | 20 | 49.97 | 63.77 | 47.01 | 43.73 | 1138.31 | 1408.5 | CH_A | CMP03 | CH_1 | 93.29 | 2.41 | 2.4
UNW212 | UNW212.22 | 2026-09-10 01:47 | TMWF54 | FAB15 | 0.3422 | 0.2442 | 5.659e-11 | 7.284e-12 | 9.5776 | 8.1421 | 20 | 20 | 49.93 | 63.41 | 47.3 | 47.63 | 1137.76 | 1409.52 | CH_A | CMP03 | CH_3 | 94.36 | 2.86 | 0.1
UNW212 | UNW212.11 | 2026-09-10 01:56 | TMWF54 | FAB15 | 0.3273 | 0.2386 | 4.111e-11 | 1.053e-11 | 9.1955 | 9.1589 | 20 | 20 | 50.03 | 63.51 | 47.27 | 45.67 | 1152.41 | 1422.6 | CH_A | CMP03 | CH_2 | 91.22 | 3.2 | 0.89
UPA213 | UPA213.13 | 2026-09-10 03:14 | TMWF54 | FAB15 | 0.3325 | 0.2314 | 1.3e-11 | 3.234e-11 | 8.9484 | 9.1596 | 20 | 20 | [6 empty] | CH_A | CMP03 | CH_1 | 93.62 | 0.77 | 1.67
UPA213 | UPA213.17 | 2026-09-10 07:25 | TMWF54 | FAB15 | 0.3258 | 0.2341 | 2.034e-11 | 2.575e-11 | 8.8416 | 8.4276 | 20 | 20 | 47.52 | 64.47 | 48.36 | 47.76 | 1192.93 | 1474.86 | CH_A | CMP03 | CH_2 | 95.02 | 1.83 | 0.27
UNW212 | UNW212.05 | 2026-09-10 08:02 | TMWF54 | FAB15 | 0.3363 | 0.2412 | 1.97e-11 | 9.46e-12 | 9.8751 | 10.2504 | 20 | 20 | 48.98 | 63.71 | 45.05 | 44.39 | 1143.16 | 1415.46 | CH_B | CMP03 | CH_2 | 93.22 | 0.68 | 3.32
UPA213 | UPA213.11 | 2026-09-10 08:54 | TMWF54 | FAB15 | 0.348 | 0.2338 | 9.464e-12 | 1.251e-11 | 8.7654 | 9.6112 | 20 | 20 | [6 empty] | CH_B | CMP03 | CH_1 | 94.75 | 0.58 | 1.37
UNW212 | UNW212.21 | 2026-09-10 11:38 | TMWF54 | FAB15 | 0.3358 | 0.2453 | 8.581e-11 | 2.13e-11 | 9.0353 | 9.6972 | 20 | 20 | [6 empty] | CH_A | CMP03 | CH_1 | 89.3 | 2.94 | 2.16
UNW212 | UNW212.06 | 2026-09-10 11:52 | TMWF54 | FAB15 | 0.3422 | 0.2373 | 3.666e-11 | 3.208e-11 | 9.3155 | 10.0702 | 20 | 20 | [6 empty] | CH_A | CMP03 | CH_2 | 91.5 | 2.27 | 2.34
UNW212 | UNW212.12 | 2026-09-10 12:33 | TMWF54 | FAB15 | 0.3395 | 0.238 | 7.487e-11 | 6.018e-12 | 9.8105 | 9.7244 | 20 | 20 | 49.4 | 63.83 | 45.54 | 45.1 | 1141.85 | 1451.13 | CH_B | CMP03 | CH_2 | 92.47 | 2.73 | 2.13
UPA213 | UPA213.19 | 2026-09-10 13:18 | TMWF54 | FAB15 | 0.3467 | 0.2294 | 1.48e-11 | 2.397e-11 | 8.9167 | 8.836 | 20 | 20 | 47.7 | 64.79 | 48.46 | 46.69 | 1162.92 | 1446.8 | CH_B | CMP03 | CH_3 | 93.97 | 1.16 | 1.18
UPA213 | UPA213.23 | 2026-09-10 13:23 | TMWF54 | FAB15 | 0.3469 | 0.2269 | 9.596e-12 | 7.899e-11 | 8.5525 | 8.7948 | 20 | 20 | [6 empty] | CH_A | CMP03 | CH_3 | 95.8 | 0.5 | 0.71
UPA213 | UPA213.18 | 2026-09-10 14:40 | TMWF54 | FAB15 | 0.3448 | 0.2384 | 1.243e-11 | 1.58e-11 | 8.7017 | 8.9256 | 20 | 20 | 47.98 | 64.86 | 47.93 | 45.84 | 1154.86 | 1440.86 | CH_B | CMP03 | CH_3 | 93.73 | 0.83 | 0.74
UPA213 | UPA213.14 | 2026-09-10 14:45 | TMWF54 | FAB15 | 0.3468 | 0.2383 | 1.107e-11 | 1.629e-11 | 9.1655 | 9.4335 | 20 | 20 | 47.05 | 64.73 | 46.97 | 44.95 | 1142.41 | 1437.55 | CH_B | CMP03 | CH_1 | 93.12 | 1.08 | 2.07
UPA213 | UPA213.15 | 2026-09-10 14:55 | TMWF54 | FAB15 | 0.3333 | 0.2329 | 2.154e-11 | 2.782e-11 | 8.1676 | 9.5374 | 20 | 20 | 47.99 | 64.68 | 48.85 | 44.86 | 1162.83 | 1464.19 | CH_A | CMP03 | CH_2 | 91.46 | 1.83 | 2.2
UPA213 | UPA213.01 | 2026-09-10 17:23 | TMWF54 | FAB15 | 0.3326 | 0.2344 | 2.778e-11 | 1.371e-11 | 9.2401 | 9.2706 | 20 | 20 | [6 empty] | CH_A | CMP03 | CH_3 | 92.15 | 2.12 | 2.1
UPA213 | UPA213.08 | 2026-09-10 18:31 | TMWF54 | FAB15 | 0.3452 | 0.2263 | 1.041e-11 | 3.14e-11 | 8.3841 | 8.9186 | 20 | 20 | 47.19 | 64.68 | 48.83 | 46.4 | 1155.28 | 1460.01 | CH_A | CMP03 | CH_2 | 93.42 | 1.35 | 0.1
UPA213 | UPA213.07 | 2026-09-10 18:45 | TMWF54 | FAB15 | 0.3254 | 0.2243 | 2.295e-11 | 2.073e-11 | 7.7457 | 8.876 | 20 | 20 | 49.2 | 64.42 | 48.52 | 46.75 | 1178.77 | 1506.14 | CH_B | CMP03 | CH_2 | 93.11 | 2.2 | 0.86
UPA213 | UPA213.06 | 2026-09-10 22:34 | TMWF54 | FAB15 | 0.3432 | 0.231 | 1.216e-11 | 2.1e-11 | 8.8075 | 8.9488 | 20 | 20 | 48.05 | 64.42 | 47.67 | 45.15 | 1156.26 | 1469.51 | CH_A | CMP03 | CH_1 | 95.39 | 0.2 | 0.68
UPA213 | UPA213.04 | 2026-09-10 23:07 | TMWF54 | FAB15 | 0.3368 | 0.232 | 1.825e-11 | 1.882e-11 | 9.2166 | 8.3733 | 20 | 20 | [6 empty] | CH_B | CMP03 | CH_3 | 96.06 | 1.16 | 0.1
UPA213 | UPA213.21 | 2026-09-11 00:24 | TMWF54 | FAB15 | 0.3497 | 0.2382 | 1.456e-11 | 1.687e-11 | 8.7567 | 9.2985 | 20 | 20 | [6 empty] | CH_B | CMP03 | CH_2 | 94.27 | 1.11 | 1.46
UPA213 | UPA213.12 | 2026-09-11 01:36 | TMWF54 | FAB15 | 0.3353 | 0.2295 | 8.96e-12 | 2.951e-11 | 8.7299 | 8.6225 | 20 | 20 | 47.55 | 64.32 | 47.17 | 45.35 | 1176.38 | 1481.24 | CH_B | CMP03 | CH_3 | 95.67 | 0.42 | 0.1
UPC245 | UPC245.23 | 2026-09-11 22:57 | TMTQ11 | FAB18 | 0.3236 | 0.2154 | 9.906e-12 | 1.251e-11 | 9.3405 | 9.8125 | 20 | 20 | 47.16 | 63.19 | 46 | 44.08 | 1223.47 | 1557.58 | CH_A | CMP02 | CH_2 | 94.23 | 1.33 | 1.34
UPM200 | UPM200.11 | 2026-09-12 00:03 | TMWF54 | FAB18 | 0.3559 | 0.2219 | 1.958e-11 | 1.368e-11 | 9.654 | 9.3451 | 20 | 20 | [6 empty] | CH_A | CMP02 | CH_1 | 91.55 | 1.83 | 1.12
UNW165 | UNW165.21 | 2026-09-12 01:03 | TMWF54 | FAB18 | 0.3298 | 0.2194 | 2.853e-11 | 2.255e-11 | 10.0163 | 9.2455 | 20 | 20 | 48.52 | 65.45 | 46.22 | 45.61 | 1205.33 | 1545.05 | CH_A | CMP02 | CH_1 | 93.51 | 1.78 | 1.22
UPC245 | UPC245.01 | 2026-09-12 01:52 | TMTQ11 | FAB18 | 0.3216 | 0.219 | 2.137e-11 | 6.071e-12 | 8.5804 | 9.6533 | 20 | 20 | 47.82 | 63.04 | 47.84 | 44.7 | 1215.72 | 1560.19 | CH_A | CMP02 | CH_2 | 92.77 | 1.62 | 2.72
UPC245 | UPC245.11 | 2026-09-12 02:12 | TMTQ11 | FAB18 | 0.3147 | 0.217 | 1.561e-11 | 7.571e-12 | 9.836 | 9.5714 | 20 | 20 | [6 empty] | CH_A | CMP01 | CH_1 | 92.29 | 1.86 | 1.56
UNW165 | UNW165.24 | 2026-09-12 02:18 | TMWF54 | FAB18 | 0.3279 | 0.2177 | 1.802e-11 | 3.975e-11 | 9.7109 | 9.0291 | 20 | 20 | 48.61 | 65.92 | 45.76 | 46.48 | 1193.83 | 1556.2 | CH_A | CMP01 | CH_3 | 95.18 | 1.23 | 0.51
UNW165 | UNW165.04 | 2026-09-12 02:20 | TMWF54 | FAB18 | 0.3322 | 0.2203 | 3.122e-11 | 2.019e-11 | 9.7615 | 8.4358 | 20 | 20 | [6 empty] | CH_A | CMP02 | CH_2 | 94.3 | 1.77 | 0.1
UPM200 | UPM200.23 | 2026-09-12 02:52 | TMWF54 | FAB18 | 0.3515 | 0.2284 | 1.551e-11 | 3.631e-11 | 9.4412 | 8.9074 | 20 | 20 | 48.44 | 65.2 | 46.8 | 45.36 | 1109.01 | 1473.06 | CH_A | CMP02 | CH_1 | 94.25 | 1.69 | 0.64
UPM200 | UPM200.18 | 2026-09-12 04:08 | TMWF54 | FAB18 | 0.3506 | 0.2279 | 2.602e-11 | 6.583e-12 | 9.3919 | 9.521 | 20 | 20 | 48.07 | 64.43 | 47.52 | 46.19 | 1119.51 | 1499.7 | CH_A | CMP02 | CH_2 | 93.44 | 1.97 | 1.67
UPM200 | UPM200.17 | 2026-09-12 04:25 | TMWF54 | FAB18 | 0.3404 | 0.2271 | 6.662e-11 | 1.2e-11 | 9.4505 | 8.3995 | 20 | 20 | 48.83 | 64.08 | 45.6 | 47.42 | 1105.44 | 1495.71 | CH_A | CMP01 | CH_3 | 91.96 | 3.33 | 0.1
UNW165 | UNW165.02 | 2026-09-12 04:35 | TMWF54 | FAB18 | 0.3353 | 0.2204 | 4.662e-11 | 1.906e-11 | 9.0499 | 9.501 | 20 | 20 | [6 empty] | CH_B | CMP01 | CH_1 | 92.79 | 2.48 | 1.15
UNW165 | UNW165.16 | 2026-09-12 06:10 | TMWF54 | FAB18 | 0.3387 | 0.2169 | 8.988e-12 | 2.756e-11 | 8.7705 | 9.437 | 20 | 20 | 47.03 | 66.34 | 46.63 | 46.43 | 1188.99 | 1553.14 | CH_A | CMP02 | CH_1 | 93.21 | 1.09 | 1.33
UPM200 | UPM200.14 | 2026-09-12 07:31 | TMWF54 | FAB18 | 0.348 | 0.2281 | 2.476e-11 | 5.573e-12 | 9.3405 | 8.6191 | 20 | 20 | 48.49 | 62.37 | 44.69 | 45.14 | 1136.78 | 1502.2 | CH_A | CMP02 | CH_3 | 95.23 | 1.44 | 0.1
UNW304 | UNW304.04 | 2026-09-12 08:00 | TMRF89 | FAB18 | 0.3445 | 0.2407 | 2.154e-11 | 1.249e-11 | 9.5958 | 9.1001 | 20 | 20 | [6 empty] | CH_B | CMP02 | CH_1 | 95.37 | 1.12 | 1.16
UPA194 | UPA194.14 | 2026-09-12 09:01 | TMWF54 | FAB18 | 0.3418 | 0.2248 | 1.636e-11 | 1.819e-11 | 9.7741 | 9.2517 | 20 | 20 | 46.47 | 64.76 | 46.07 | 46.5 | 1160.62 | 1503.8 | CH_B | CMP02 | CH_2 | 95.49 | 1.3 | 0.71
UNW165 | UNW165.14 | 2026-09-12 09:01 | TMWF54 | FAB18 | 0.3374 | 0.2146 | 2.264e-11 | 5.336e-11 | 9.9044 | 9.3352 | 20 | 12.15 | [6 empty] | CH_B | CMP02 | CH_1 | 96.2 | 0.34 | 0.37
UPA194 | UPA194.25 | 2026-09-12 09:03 | TMWF54 | FAB18 | 0.3483 | 0.2301 | 6.686e-12 | 5.065e-11 | 8.4899 | 8.9065 | 20 | 20 | 46.52 | 65.33 | 47.98 | 46.24 | 1157.23 | 1461.88 | CH_B | CMP01 | CH_2 | 94.76 | 0.64 | 1.25
UNW304 | UNW304.23 | 2026-09-12 09:10 | TMRF89 | FAB18 | 0.3406 | 0.2453 | 1.685e-11 | 6.586e-12 | 10.4669 | 8.9979 | 20 | 20 | [6 empty] | CH_B | CMP02 | CH_1 | 93.53 | 1.8 | 1.13
UPM200 | UPM200.02 | 2026-09-12 09:33 | TMWF54 | FAB18 | 0.3596 | 0.2181 | 1.846e-11 | 5.338e-11 | 9.5964 | 9.092 | 20 | 20 | 48.61 | 65.41 | 45.6 | 46.42 | 1090.1 | 1501.19 | CH_A | CMP02 | CH_1 | 93.42 | 1.45 | 1.22
UNW165 | UNW165.25 | 2026-09-12 10:02 | TMWF54 | FAB18 | 0.3343 | 0.2201 | 2.24e-11 | 4.233e-11 | 9.4969 | 8.5387 | 20 | 20 | 48.06 | 66.55 | 47.49 | 45.99 | 1162.72 | 1524.85 | CH_B | CMP01 | CH_3 | 95.66 | 1.5 | 0.33
UPA194 | UPA194.08 | 2026-09-12 10:23 | TMWF54 | FAB18 | 0.3396 | 0.2293 | 8.64e-12 | 1.013e-11 | 9.085 | 8.6001 | 20 | 20 | 47.33 | 62.64 | 46.95 | 47.24 | 1164.56 | 1463.59 | CH_A | CMP01 | CH_3 | 95 | 1.21 | 0.1
UNW165 | UNW165.07 | 2026-09-12 10:47 | TMWF54 | FAB18 | 0.3357 | 0.2176 | 1.191e-11 | 4.737e-11 | 9.7872 | 9.9553 | 20 | 20 | 47.94 | 66.3 | 45.75 | 44.22 | 1177.5 | 1522.05 | CH_A | CMP02 | CH_1 | 93.61 | 0.98 | 2.89
UPM160 | UPM160.08 | 2026-09-12 10:52 | TMWF54 | FAB18 | 0.3596 | 0.2266 | 1.586e-11 | 1.953e-11 | 9.0905 | 8.0877 | 20 | 20 | 47.51 | 63.29 | 46.39 | 48.42 | 1120.08 | 1517.43 | CH_B | CMP01 | CH_3 | 95.2 | 1.74 | 0.1
UPC245 | UPC245.10 | 2026-09-12 11:00 | TMTQ11 | FAB18 | 0.321 | 0.218 | 8.183e-12 | 7.856e-12 | 9.9839 | 9.047 | 20 | 20 | 46.72 | 63.48 | 44.83 | 45.97 | 1199.18 | 1564.64 | CH_A | CMP01 | CH_2 | 90.98 | 1.69 | 1.77
UNW304 | UNW304.02 | 2026-09-12 11:09 | TMRF89 | FAB18 | 0.3458 | 0.2355 | 1.652e-11 | 7.033e-12 | 8.9844 | 9.0284 | 20 | 20 | [6 empty] | CH_B | CMP01 | CH_3 | 92.75 | 1.66 | 1.07
UPM160 | UPM160.11 | 2026-09-12 11:11 | TMWF54 | FAB18 | 0.3536 | 0.2281 | 2.116e-11 | 3.851e-11 | 9.7258 | 8.6428 | 20 | 20 | [6 empty] | CH_A | CMP01 | CH_2 | 94.69 | 2 | 0.1
UPA194 | UPA194.02 | 2026-09-12 11:18 | TMWF54 | FAB18 | 0.3515 | 0.2269 | 6.624e-12 | 2.464e-11 | 10.2153 | 9.2593 | 20 | 20 | [6 empty] | CH_A | CMP01 | CH_1 | 92.7 | 0.68 | 1.69
UPA194 | UPA194.24 | 2026-09-12 11:33 | TMWF54 | FAB18 | 0.3436 | 0.2362 | 5.497e-12 | 2.449e-11 | 9.2236 | 8.4494 | 20 | 20 | [6 empty] | CH_A | CMP02 | CH_3 | 94.14 | 0.38 | 0.84
UPC245 | UPC245.13 | 2026-09-12 11:48 | TMTQ11 | FAB18 | 0.3131 | 0.2246 | 1.438e-11 | 1.53e-11 | 8.5703 | 9.3819 | 20 | 20 | [6 empty] | CH_A | CMP01 | CH_2 | 93.04 | 1.31 | 1.44
UPM200 | UPM200.12 | 2026-09-12 11:50 | TMWF54 | FAB18 | 0.344 | 0.2279 | 1.309e-11 | 8.381e-12 | 9.6704 | 9.0405 | 20 | 20 | 47.72 | 63.92 | 47.05 | 46.62 | 1134.14 | 1485.4 | CH_A | CMP01 | CH_3 | 92.78 | 1.12 | 1.42
UPM160 | UPM160.22 | 2026-09-12 11:53 | TMWF54 | FAB18 | 0.3467 | 0.2253 | 2.197e-11 | 2.913e-11 | 8.8809 | 8.7882 | 20 | 20 | [6 empty] | CH_A | CMP01 | CH_3 | 94.09 | 2.1 | 0.51
UPC245 | UPC245.07 | 2026-09-12 12:05 | TMTQ11 | FAB18 | 0.3154 | 0.2166 | 1.532e-11 | 5.499e-12 | 10.5931 | 9.4064 | 20 | 20 | 47.27 | 62.33 | 44.98 | 43.82 | 1223.74 | 1563.09 | CH_B | CMP01 | CH_2 | 94.8 | 0.47 | 1.33
UPA194 | UPA194.12 | 2026-09-12 12:16 | TMWF54 | FAB18 | 0.3501 | 0.2214 | 1.2e-11 | 1.47e-11 | 10.2427 | 8.9259 | 20 | 20 | 47.49 | 62.89 | 45.95 | 46.28 | 1153.27 | 1509.88 | CH_B | CMP01 | CH_2 | 96.21 | 0.88 | 0.1
UPM160 | UPM160.24 | 2026-09-12 12:35 | TMWF54 | FAB18 | 0.345 | 0.2249 | 7.268e-11 | 1.753e-11 | 10.244 | 9.0677 | 20 | 20 | 49.31 | 63.91 | 45.43 | 47.74 | 1138.7 | 1513.49 | CH_A | CMP02 | CH_3 | 91.46 | 3.04 | 1.53
UPM200 | UPM200.08 | 2026-09-12 13:17 | TMWF54 | FAB18 | 0.3505 | 0.2337 | 4.062e-11 | 1.595e-11 | 9.5854 | 9.9988 | 20 | 20 | [6 empty] | CH_B | CMP02 | CH_3 | 93.38 | 1.77 | 2.35
UNW165 | UNW165.23 | 2026-09-12 13:19 | TMWF54 | FAB18 | 0.3282 | 0.2207 | 3.424e-11 | 3.025e-11 | 9.3945 | 8.9336 | 20 | 20 | 48.56 | 66.24 | 47.07 | 45.6 | 1193.48 | 1527.5 | CH_A | CMP02 | CH_1 | 93.97 | 1.96 | 0.98
UNW165 | UNW165.15 | 2026-09-12 13:23 | TMWF54 | FAB18 | 0.332 | 0.2223 | 3.874e-11 | 3.076e-11 | 9.7505 | 8.5615 | 20 | 20 | 48.39 | 66.24 | 46.68 | 46.75 | 1173.74 | 1533.05 | CH_A | CMP02 | CH_1 | 94.24 | 1.79 | 0.1
UNW165 | UNW165.22 | 2026-09-12 13:23 | TMWF54 | FAB18 | 0.3407 | 0.2173 | 1.629e-11 | 2.325e-11 | 9.0595 | 9.2849 | 20 | 20 | [6 empty] | CH_A | CMP01 | CH_2 | 94.37 | 1.51 | 1.02
UPC245 | UPC245.17 | 2026-09-12 13:29 | TMTQ11 | FAB18 | 0.3282 | 0.2183 | 7.093e-12 | 1.827e-11 | 8.8601 | 9.5021 | 20 | 20 | 46.58 | 63.8 | 47.21 | 45.41 | 1212.19 | 1546.35 | CH_B | CMP01 | CH_3 | 93.12 | 0.92 | 2.18
UPM200 | UPM200.15 | 2026-09-12 13:41 | TMWF54 | FAB18 | 0.3656 | 0.228 | 1.29e-11 | 9.782e-12 | 9.8322 | 9.1948 | 20 | 20 | [6 empty] | CH_B | CMP02 | CH_1 | 92.18 | 1.77 | 1.09
UNW165 | UNW165.18 | 2026-09-12 13:55 | TMWF54 | FAB18 | 0.3295 | 0.2228 | 1.61e-11 | 2.935e-11 | 9.6353 | 8.6162 | 20 | 20 | 47.59 | 65.49 | 47.87 | 47.24 | 1176.27 | 1532.97 | CH_B | CMP01 | CH_3 | 95.6 | 1.53 | 0.16
UNW165 | UNW165.01 | 2026-09-12 14:45 | TMWF54 | FAB18 | 0.3298 | 0.226 | 3.073e-11 | 1.028e-11 | 8.7659 | 9.0664 | 20 | 20 | 48.39 | 64.69 | 46.66 | 45.03 | 1169.52 | 1499.31 | CH_B | CMP02 | CH_3 | 93.28 | 1.56 | 0.53
UPM200 | UPM200.16 | 2026-09-12 14:51 | TMWF54 | FAB18 | 0.3613 | 0.2299 | 2.024e-11 | 2.132e-11 | 9.2291 | 9.6078 | 20 | 20 | 48.96 | 63.59 | 45.42 | 45.3 | 1110.27 | 1500.08 | CH_A | CMP02 | CH_2 | 93.43 | 1.63 | 1.99
UPM160 | UPM160.14 | 2026-09-12 15:25 | TMWF54 | FAB18 | 0.3643 | 0.2244 | 1.255e-11 | 2.194e-11 | 9.2044 | 9.1272 | 20 | 20 | [6 empty] | CH_B | CMP01 | CH_2 | 94.48 | 1.32 | 1.45
UPM160 | UPM160.07 | 2026-09-12 15:32 | TMWF54 | FAB18 | 0.3503 | 0.2297 | 1.374e-11 | 5.488e-12 | 9.5859 | 9.1553 | 20 | 20 | 47.51 | 63.88 | 44.71 | 46.74 | 1109.91 | 1485.86 | CH_B | CMP01 | CH_2 | 93.51 | 1.81 | 1
UPA194 | UPA194.05 | 2026-09-12 15:51 | TMWF54 | FAB18 | 0.336 | 0.2243 | 1.571e-11 | 2.033e-11 | 10.4073 | 9.4675 | 20 | 20 | 47.14 | 63.73 | 44.45 | 44.79 | 1134.8 | 1512.21 | CH_A | CMP01 | CH_1 | 93.83 | 0.24 | 1.61
UNW165 | UNW165.05 | 2026-09-12 16:11 | TMWF54 | FAB18 | 0.3283 | 0.2252 | 2.281e-11 | 1.958e-11 | 8.7853 | 8.7891 | 20 | 20 | [6 empty] | CH_A | CMP01 | CH_1 | 95.17 | 1.8 | 0.11
UPM200 | UPM200.24 | 2026-09-12 16:13 | TMWF54 | FAB18 | 0.344 | 0.2276 | 1.515e-11 | 1.532e-11 | 9.1095 | 9.4643 | 20 | 20 | [6 empty] | CH_A | CMP01 | CH_3 | 94.49 | 0.36 | 2.24
UNW304 | UNW304.12 | 2026-09-12 17:24 | TMRF89 | FAB18 | 0.3421 | 0.2425 | 5.514e-11 | 1.163e-11 | 10.3575 | 9.6922 | 20 | 20 | 49.04 | 63.15 | 44.14 | 44.99 | 1133.26 | 1406.83 | CH_A | CMP02 | CH_2 | 92.25 | 2.81 | 1.79
UPA194 | UPA194.11 | 2026-09-12 17:40 | TMWF54 | FAB18 | 0.3365 | 0.2263 | 1.583e-11 | 8.537e-12 | 10.2749 | 9.1349 | 20 | 20 | [6 empty] | CH_A | CMP02 | CH_2 | 94.51 | 1.48 | 1.09
UPM200 | UPM200.21 | 2026-09-12 17:56 | TMWF54 | FAB18 | 0.3649 | 0.221 | 1.499e-11 | 1.825e-11 | 8.7502 | 9.3888 | 20 | 20 | [6 empty] | CH_B | CMP01 | CH_3 | 92.66 | 1.46 | 2.23
UPC245 | UPC245.19 | 2026-09-12 18:17 | TMTQ11 | FAB18 | 0.3281 | 0.2116 | 2.516e-11 | 1.128e-11 | 9.0799 | 8.9887 | 20 | 20 | [6 empty] | CH_A | CMP01 | CH_2 | 94.11 | 2.14 | 0.82
UPC245 | UPC245.20 | 2026-09-12 18:18 | TMTQ11 | FAB18 | 0.3203 | 0.2254 | 2.025e-11 | 5.617e-12 | 9.7279 | 9.8397 | 20 | 20 | 48.08 | 62.61 | 45.63 | 44.77 | 1230.93 | 1532.22 | CH_B | CMP02 | CH_3 | 93.36 | 1.69 | 1.66
UNW304 | UNW304.01 | 2026-09-12 18:25 | TMRF89 | FAB18 | 0.3408 | 0.2429 | 2.773e-11 | 1.175e-11 | 10.9034 | 9.7235 | 20 | 20 | 48.26 | 63.68 | 44.07 | 45.94 | 1147.53 | 1403.87 | CH_B | CMP02 | CH_1 | 93 | 1.5 | 1.72
UPM160 | UPM160.21 | 2026-09-12 18:34 | TMWF54 | FAB18 | 0.3528 | 0.2211 | 2.524e-11 | 3.902e-11 | 9.4768 | 8.5802 | 20 | 20 | 47.73 | 65.36 | 46.1 | 47.57 | 1109.92 | 1503.41 | CH_B | CMP02 | CH_3 | 94.83 | 1.89 | 0.12
UNW304 | UNW304.22 | 2026-09-12 18:52 | TMRF89 | FAB18 | 0.3332 | 0.2423 | 2.618e-11 | 1.159e-11 | 9.9743 | 8.9915 | 20 | 20 | 48.2 | 62.56 | 45.19 | 46.02 | 1170.61 | 1402.39 | CH_B | CMP01 | CH_3 | 91.62 | 2.33 | 1.63
UPA194 | UPA194.09 | 2026-09-12 19:01 | TMWF54 | FAB18 | 0.3487 | 0.2236 | 7.343e-12 | 2.159e-11 | 9.6343 | 8.5564 | 20 | 20 | 46.01 | 64.52 | 46.73 | 47.57 | 1152.92 | 1516.27 | CH_A | CMP01 | CH_2 | 96.25 | 0.48 | 0.31
UPC245 | UPC245.24 | 2026-09-12 19:33 | TMTQ11 | FAB18 | 0.3252 | 0.2215 | 2.132e-11 | 1.041e-11 | 9.0665 | 10.0091 | 20 | 20 | 47.47 | 63.09 | 45.71 | 43.77 | 1195.38 | 1534.4 | CH_B | CMP01 | CH_2 | 93.09 | 1.57 | 2.46
UNW165 | UNW165.20 | 2026-09-12 20:05 | TMWF54 | FAB18 | 0.3406 | 0.2183 | 1.371e-11 | 8.686e-11 | 10.7143 | 9.0571 | 20 | 20 | 48.45 | 67.32 | 46.4 | 47.07 | 1169.16 | 1532.04 | CH_B | CMP01 | CH_3 | 92.96 | 0.56 | 1.36
UPM200 | UPM200.05 | 2026-09-12 20:14 | TMWF54 | FAB18 | 0.3488 | 0.2223 | 2.591e-11 | 1.283e-11 | 9.1732 | 8.826 | 20 | 20 | [6 empty] | CH_A | CMP01 | CH_3 | 91.82 | 2.3 | 1.18
UPC245 | UPC245.03 | 2026-09-12 20:16 | TMTQ11 | FAB18 | 0.3229 | 0.2134 | 1.589e-11 | 2.156e-11 | 9.0233 | 8.6003 | 20 | 20 | 47.96 | 63.21 | 46.51 | 45.81 | 1190.99 | 1574.77 | CH_A | CMP02 | CH_2 | 95.31 | 1.03 | 0.1
UNW304 | UNW304.05 | 2026-09-12 20:24 | TMRF89 | FAB18 | 0.3313 | 0.2428 | 3.698e-11 | 6.189e-12 | 9.5426 | 9.5145 | 20 | 20 | [6 empty] | CH_A | CMP01 | CH_1 | 91.77 | 1.73 | 2.33
UNW304 | UNW304.19 | 2026-09-12 20:43 | TMRF89 | FAB18 | 0.3342 | 0.2417 | 2.901e-11 | 1.147e-11 | 9.8811 | 8.9282 | 20 | 20 | [6 empty] | CH_A | CMP01 | CH_3 | 93.43 | 1.64 | 1.16
UNW165 | UNW165.17 | 2026-09-12 20:44 | TMWF54 | FAB18 | 0.3363 | 0.2242 | 3.559e-11 | 3.629e-11 | 9.6109 | 8.5088 | 20 | 20 | 48.61 | 65.63 | 47.59 | 46.84 | 1162.83 | 1510.76 | CH_B | CMP01 | CH_3 | 94.94 | 1.63 | 0.33
UPM200 | UPM200.06 | 2026-09-12 20:54 | TMWF54 | FAB18 | 0.3441 | 0.2256 | 1.327e-11 | 8.205e-12 | 9.5325 | 9.2178 | 15.28 | 20 | 47.84 | 63.93 | 47.16 | 45.9 | 1130.18 | 1494.14 | CH_A | CMP02 | CH_3 | 94.64 | 0.98 | 0.33
UNW304 | UNW304.10 | 2026-09-12 21:19 | TMRF89 | FAB18 | 0.3429 | 0.2342 | 2.722e-11 | 3.301e-11 | 9.4253 | 9.8001 | 20 | 20 | [6 empty] | CH_B | CMP02 | CH_2 | 91.56 | 2.4 | 2.29
UPM200 | UPM200.22 | 2026-09-12 21:22 | TMWF54 | FAB18 | 0.3545 | 0.2376 | 1.532e-11 | 1.571e-11 | 9.2813 | 8.6155 | 20 | 20 | 47.52 | 63.85 | 47.31 | 46.53 | 1102.95 | 1441.89 | CH_A | CMP02 | CH_2 | 92.98 | 1.62 | 0.88
UPM200 | UPM200.13 | 2026-09-12 22:19 | TMWF54 | FAB18 | 0.3574 | 0.2256 | 1.135e-11 | 1.032e-11 | 9.2595 | 8.5598 | 20 | 20 | 47.31 | 64.04 | 47.39 | 48.11 | 1131.51 | 1511.27 | CH_B | CMP02 | CH_2 | 96.22 | 1.63 | 0.12
UPA194 | UPA194.20 | 2026-09-12 22:39 | TMWF54 | FAB18 | 0.3321 | 0.2304 | 1.775e-11 | 2.608e-11 | 9.1499 | 9.0536 | 20 | 20 | 47.04 | 65 | 46.96 | 46.05 | 1169.14 | 1484.02 | CH_A | CMP01 | CH_2 | 91.81 | 2.09 | 1.95
UPC245 | UPC245.25 | 2026-09-12 23:10 | TMTQ11 | FAB18 | 0.3131 | 0.2194 | 2.043e-11 | 1.818e-11 | 8.9164 | 9.3173 | 20 | 20 | 48.75 | 63.74 | 46.48 | 45.09 | 1229.9 | 1525.53 | CH_A | CMP01 | CH_2 | 93.81 | 1.09 | 1.47
UPM200 | UPM200.25 | 2026-09-12 23:50 | TMWF54 | FAB18 | 0.3525 | 0.2352 | 1.871e-11 | 1.089e-11 | 9.9573 | 10.2581 | 20 | 20 | 48.29 | 62.18 | 45.58 | 45.19 | 1097.16 | 1480.6 | CH_B | CMP02 | CH_2 | 92.85 | 1.66 | 2.54
UPM200 | UPM200.09 | 2026-09-12 23:51 | TMWF54 | FAB18 | 0.3571 | 0.2286 | 1.37e-11 | 1.337e-11 | 9.7327 | 8.8149 | 20 | 20 | 47.7 | 64.09 | 45.11 | 46.28 | 1106.61 | 1472.41 | CH_A | CMP02 | CH_3 | 94.12 | 1.85 | 0.88
UPA194 | UPA194.04 | 2026-09-12 23:51 | TMWF54 | FAB18 | 0.3404 | 0.2269 | 2.643e-11 | 2.29e-11 | 8.8453 | 9.2912 | 20 | 20 | [6 empty] | CH_B | CMP02 | CH_1 | 92.45 | 2.86 | 1.52
UPA194 | UPA194.18 | 2026-09-13 00:21 | TMWF54 | FAB18 | 0.3483 | 0.2298 | 1.368e-11 | 8.631e-12 | 10.1217 | 8.8899 | 20 | 20 | 47.41 | 64.81 | 45.71 | 46.4 | 1155.03 | 1472.77 | CH_B | CMP01 | CH_3 | 96.01 | 0.46 | 1.1
UPM160 | UPM160.06 | 2026-09-13 00:33 | TMWF54 | FAB18 | 0.3578 | 0.2282 | 2.08e-11 | 1.245e-11 | 9.7449 | 9.2754 | 20 | 20 | 48.19 | 63.42 | 46.67 | 46.03 | 1090.45 | 1500.35 | CH_A | CMP01 | CH_2 | 94.82 | 0.85 | 1.29
UNW304 | UNW304.20 | 2026-09-13 01:37 | TMRF89 | FAB18 | 0.3464 | 0.243 | 3.764e-11 | 1.377e-11 | 8.8026 | 8.915 | 20 | 20 | [6 empty] | CH_B | CMP01 | CH_1 | 92.23 | 2.32 | 1.32
UNW304 | UNW304.21 | 2026-09-13 01:50 | TMRF89 | FAB18 | 0.3336 | 0.2462 | 3.423e-11 | 2.923e-11 | 9.3427 | 9.2114 | 20 | 20 | 48.5 | 64.67 | 46.91 | 46.14 | 1151.23 | 1379.71 | CH_A | CMP01 | CH_1 | 94.81 | 1.85 | 1.05
UPM200 | UPM200.07 | 2026-09-13 02:02 | TMWF54 | FAB18 | 0.3497 | 0.2298 | 2.164e-11 | 1.766e-11 | 8.541 | 8.287 | 20 | 20 | 48.42 | 64.64 | 47.42 | 46.57 | 1129.56 | 1485.78 | CH_A | CMP01 | CH_3 | 95.6 | 1.1 | 0.1
UPM160 | UPM160.03 | 2026-09-13 02:57 | TMWF54 | FAB18 | 0.3482 | 0.2199 | 4.1e-11 | 1.985e-11 | 9.9577 | 8.9893 | 20 | 20 | 49.3 | 64.64 | 46.3 | 46.54 | 1129.01 | 1492.1 | CH_B | CMP01 | CH_3 | 95.61 | 2.36 | 0.42
UPC245 | UPC245.08 | 2026-09-13 03:14 | TMTQ11 | FAB18 | 0.3195 | 0.2206 | 4.867e-11 | 1.229e-11 | 9.5079 | 9.0204 | 20 | 20 | 48.74 | 62.82 | 46.4 | 44.77 | 1184.88 | 1540.22 | CH_A | CMP01 | CH_1 | 94.34 | 1.97 | 0.65
UNW304 | UNW304.16 | 2026-09-13 03:40 | TMRF89 | FAB18 | 0.3365 | 0.2436 | 3.626e-11 | 2.57e-11 | 10.0695 | 9.6737 | 20 | 20 | 48.13 | 64.67 | 45.89 | 45.17 | 1163.82 | 1416.19 | CH_B | CMP02 | CH_3 | 93.11 | 0.98 | 2.1
UNW304 | UNW304.08 | 2026-09-13 04:33 | TMRF89 | FAB18 | 0.3451 | 0.2426 | 1.867e-11 | 1.409e-11 | 8.9985 | 9.5881 | 20 | 20 | 48.48 | 63.15 | 46.35 | 44.69 | 1147.22 | 1416.18 | CH_A | CMP02 | CH_1 | 93.51 | 1.42 | 1.61
UPA194 | UPA194.21 | 2026-09-13 04:39 | TMWF54 | FAB18 | 0.3421 | 0.2254 | 3.391e-11 | 1.579e-11 | 9.4616 | 8.978 | 20 | 20 | 47.82 | 64.75 | 45.3 | 46.19 | 1156.36 | 1486.56 | CH_A | CMP01 | CH_1 | 93.68 | 2.06 | 0.72
UNW304 | UNW304.09 | 2026-09-13 05:05 | TMRF89 | FAB18 | 0.3347 | 0.2461 | 2.466e-11 | 1.02e-11 | 9.777 | 9.8184 | 20 | 20 | [6 empty] | CH_A | CMP02 | CH_1 | 93.23 | 2 | 2.16
UPM160 | UPM160.19 | 2026-09-13 05:05 | TMWF54 | FAB18 | 0.3507 | 0.2224 | 2.466e-11 | 3.523e-11 | 9.3757 | 8.5022 | 20 | 20 | [6 empty] | CH_B | CMP01 | CH_2 | 93.66 | 2.14 | 0.24
UNW165 | UNW165.03 | 2026-09-13 05:16 | TMWF54 | FAB18 | 0.3371 | 0.2274 | 1.795e-11 | 2.21e-11 | 9.4773 | 9.3378 | 20 | 17.64 | 48.37 | 65.93 | 45.57 | 45.07 | 1163.8 | 1518.37 | CH_B | CMP02 | CH_1 | 93.96 | 1.48 | 1.79
UNW304 | UNW304.14 | 2026-09-13 05:35 | TMRF89 | FAB18 | 0.3368 | 0.2452 | 2.603e-11 | 1.002e-11 | 10.2346 | 8.3545 | 20 | 20 | 48.54 | 62.61 | 44.38 | 46.02 | 1165.36 | 1415.06 | CH_B | CMP02 | CH_3 | 93.93 | 1.63 | 0.21
UPA194 | UPA194.16 | 2026-09-13 06:24 | TMWF54 | FAB18 | 0.3545 | 0.2234 | 9.234e-12 | 2.748e-11 | 10.0714 | 8.7175 | 20 | 20 | 46.14 | 65.51 | 45.9 | 46.8 | 1126.86 | 1503.98 | CH_B | CMP02 | CH_3 | 94.99 | 0.44 | 0.9
UPM160 | UPM160.23 | 2026-09-13 06:58 | TMWF54 | FAB18 | 0.344 | 0.2342 | 1.993e-11 | 2.221e-11 | 9.0878 | 9.0309 | 20 | 20 | 49.11 | 64.6 | 46.83 | 45.54 | 1125.95 | 1445.72 | CH_B | CMP01 | CH_2 | 95.03 | 0.7 | 1.07
UPM160 | UPM160.15 | 2026-09-13 08:24 | TMWF54 | FAB18 | 0.3513 | 0.2286 | 2.004e-11 | 8.094e-12 | 10.5282 | 8.2502 | 20 | 20 | [6 empty] | CH_B | CMP01 | CH_2 | 93.92 | 1.29 | 0.1
UPA194 | UPA194.17 | 2026-09-13 10:21 | TMWF54 | FAB18 | 0.3394 | 0.2293 | 9.932e-12 | 1.248e-11 | 9.0898 | 8.8288 | 20 | 20 | 47.36 | 64.66 | 46.42 | 46.15 | 1156.23 | 1470.97 | CH_B | CMP02 | CH_1 | 95.42 | 1.3 | 0.1
UPA194 | UPA194.13 | 2026-09-13 10:21 | TMWF54 | FAB18 | 0.3478 | 0.2239 | 1.233e-11 | 3.069e-11 | 9.2642 | 9.6249 | 20 | 20 | 47.3 | 65.34 | 47.04 | 45.45 | 1131.8 | 1499.01 | CH_A | CMP01 | CH_2 | 92.54 | 1.34 | 1.8
UPM160 | UPM160.05 | 2026-09-13 10:48 | TMWF54 | FAB18 | 0.3592 | 0.2297 | 2.291e-11 | 2.309e-11 | 10.2741 | 9.2947 | 20 | 20 | [6 empty] | CH_B | CMP01 | CH_1 | 92.72 | 2.6 | 1.09
UPA194 | UPA194.19 | 2026-09-13 11:23 | TMWF54 | FAB18 | 0.3458 | 0.2254 | 1.876e-11 | 2.899e-11 | 9.8227 | 8.6779 | 20 | 20 | 47.87 | 64.35 | 44.33 | 47.16 | 1129.51 | 1487.39 | CH_A | CMP01 | CH_3 | 95.04 | 1.36 | 0.1
UPA194 | UPA194.10 | 2026-09-13 11:45 | TMWF54 | FAB18 | 0.3525 | 0.2292 | 1.326e-11 | 1.257e-11 | 9.9895 | 9.9142 | 20 | 20 | 46.86 | 63.47 | 46.42 | 44.27 | 1123.23 | 1488.08 | CH_A | CMP01 | CH_1 | 92.38 | 0.25 | 3.07
UPM160 | UPM160.20 | 2026-09-13 13:19 | TMWF54 | FAB18 | 0.3672 | 0.2344 | 2.914e-11 | 1.037e-11 | 9.1774 | 8.5929 | 20 | 20 | [6 empty] | CH_B | CMP01 | CH_3 | 93.8 | 2.25 | 0.1
UNW142 | UNW142.01 | 2026-09-13 14:23 | TMRX12 | FAB15 | 0.3297 | 0.2255 | 7.219e-11 | 4.943e-11 | 9.2912 | 9.0003 | 20 | 20 | 50.57 | 66.33 | 45.91 | 45.79 | 1164.33 | 1505.49 | CH_B | CMP01 | CH_3 | 92.21 | 3.21 | 1.08
UNW142 | UNW142.23 | 2026-09-13 14:46 | TMRX12 | FAB15 | 0.3271 | 0.2196 | 4.322e-11 | 4.004e-11 | 10.2791 | 9.2038 | 20 | 20 | [6 empty] | CH_B | CMP01 | CH_2 | 93.43 | 1.67 | 1.49
UNW142 | UNW142.16 | 2026-09-13 16:47 | TMRX12 | FAB15 | 0.331 | 0.2274 | 9.753e-11 | 4.095e-11 | 10.3601 | 9.388 | 16.82 | 20 | 51.54 | 65.2 | 45.29 | 46.09 | 1150.15 | 1500.05 | CH_B | CMP02 | CH_2 | 92.63 | 2.24 | 1.47
UNW142 | UNW142.06 | 2026-09-13 17:06 | TMRX12 | FAB15 | 0.3206 | 0.2236 | 1.033e-10 | 2.32e-11 | 10.3617 | 10.1339 | 20 | 20 | 51.62 | 66.14 | 45.41 | 44.16 | 1194.54 | 1535.71 | CH_A | CMP01 | CH_2 | 89.5 | 3.13 | 3.8
UNW142 | UNW142.17 | 2026-09-14 02:56 | TMRX12 | FAB15 | 0.3211 | 0.2302 | 2.184e-10 | 2.812e-11 | 10.2483 | 9.3942 | 3.99 | 20 | 52.16 | 66.06 | 44.59 | 45.32 | 1172.45 | 1481.71 | CH_B | CMP02 | CH_2 | 91.07 | 4.12 | 1.58
UNW142 | UNW142.21 | 2026-09-14 04:20 | TMRX12 | FAB15 | 0.3152 | 0.2198 | 1.856e-10 | 3.901e-11 | 9.2185 | 8.8535 | 3.89 | 20 | [6 empty] | CH_A | CMP01 | CH_3 | 93.85 | 3.09 | 0.39
UNW142 | UNW142.14 | 2026-09-14 05:20 | TMRX12 | FAB15 | 0.3251 | 0.2179 | 8.203e-11 | 2.126e-11 | 9.597 | 8.6458 | 20 | 20 | 51.38 | 66.79 | 45.76 | 47.15 | 1183.71 | 1516.5 | CH_A | CMP01 | CH_3 | 94.81 | 2.68 | 1.08
UNW142 | UNW142.13 | 2026-09-14 09:18 | TMRX12 | FAB15 | 0.3186 | 0.2272 | 6.034e-11 | 1.321e-11 | 9.7134 | 9.2785 | 20 | 20 | 50.59 | 65.03 | 45.53 | 46.05 | 1175.3 | 1466.07 | CH_B | CMP01 | CH_1 | 93.35 | 2.18 | 1.06
UNW142 | UNW142.25 | 2026-09-14 13:04 | TMRX12 | FAB15 | 0.3223 | 0.2172 | 8.198e-11 | 6.607e-11 | 9.6413 | 8.9407 | 20 | 9.93 | [6 empty] | CH_A | CMP01 | CH_3 | 94.15 | 2.28 | 0.26
UNW142 | UNW142.15 | 2026-09-14 15:29 | TMRX12 | FAB15 | 0.321 | 0.2246 | 1.326e-10 | 4.101e-11 | 10.1318 | 8.2332 | 20 | 20 | 50.84 | 65.8 | 44.46 | 45.59 | 1182.02 | 1482.45 | CH_B | CMP01 | CH_3 | 92.76 | 2.67 | 0.1
UNW142 | UNW142.18 | 2026-09-14 16:05 | TMRX12 | FAB15 | 0.3245 | 0.2202 | 1.375e-10 | 6.715e-11 | 9.5186 | 8.683 | 4.29 | 12.51 | [6 empty] | CH_B | CMP01 | CH_1 | 92.57 | 3.4 | 0.17
UNV141 | UNV141.14 | 2026-09-16 00:09 | TMRX12 | FAB15 | 0.3254 | 0.2254 | 5.525e-11 | 1.861e-11 | 10.2079 | 8.5679 | 20 | 20 | 49.05 | 63.89 | 45.7 | 46.97 | 1163.29 | 1476.72 | CH_A | CMP02 | CH_1 | 93.04 | 2.28 | 0.27
UNV141 | UNV141.19 | 2026-09-16 02:53 | TMRX12 | FAB15 | 0.3246 | 0.2213 | 9.214e-11 | 9.566e-12 | 9.6312 | 7.8291 | 20 | 20 | [6 empty] | CH_A | CMP01 | CH_1 | 92.38 | 2.63 | 0.1
UNV141 | UNV141.17 | 2026-09-16 03:33 | TMRX12 | FAB15 | 0.3265 | 0.2324 | 3.757e-11 | 1.547e-11 | 9.7558 | 9.4531 | 20 | 20 | 50.12 | 63.6 | 45.78 | 46.17 | 1170.35 | 1471.03 | CH_A | CMP02 | CH_1 | 94.69 | 0.85 | 1.05
UNV141 | UNV141.08 | 2026-09-16 08:41 | TMRX12 | FAB15 | 0.3282 | 0.23 | 1.028e-10 | 1.295e-11 | 10.3746 | 8.1653 | 12.76 | 20 | 52.02 | 64.03 | 44.88 | 47.76 | 1166.28 | 1464.91 | CH_B | CMP01 | CH_1 | 93.18 | 3.89 | 0.1
UNV141 | UNV141.09 | 2026-09-16 10:23 | TMRX12 | FAB15 | 0.3099 | 0.2267 | 1.306e-10 | 1.141e-11 | 10.4651 | 8.4721 | 4.05 | 20 | [6 empty] | CH_B | CMP02 | CH_3 | 92.01 | 2.83 | 1
UPM148 | UPM148.25 | 2026-09-16 11:19 | TMWF54 | FAB18 | 0.3383 | 0.2298 | 1.406e-11 | 1.989e-11 | 9.1829 | 8.7193 | 20 | 20 | [6 empty] | CH_B | CMP02 | CH_3 | 95.69 | 1.09 | 0.2
UNV141 | UNV141.04 | 2026-09-16 12:50 | TMRX12 | FAB15 | 0.3353 | 0.2295 | 8.771e-11 | 1.204e-11 | 10.1826 | 8.0399 | 20 | 20 | 51.04 | 64.46 | 44.01 | 47.63 | 1172.55 | 1480.17 | CH_A | CMP01 | CH_1 | 94.24 | 2.36 | 0.1
UNV141 | UNV141.07 | 2026-09-16 13:02 | TMRX12 | FAB15 | 0.3165 | 0.235 | 5.908e-11 | 1.437e-11 | 10.183 | 9.1489 | 20 | 20 | [6 empty] | CH_A | CMP01 | CH_3 | 91.18 | 2.71 | 1.46
UNV129 | UNV129.11 | 2026-09-16 13:07 | TMRX12 | FAB18 | 0.3393 | 0.2229 | 7.482e-12 | 2.558e-11 | 9.7775 | 8.7063 | 20 | 20 | [6 empty] | CH_B | CMP01 | CH_2 | 94.9 | 0.2 | 0.96
UNV129 | UNV129.06 | 2026-09-16 13:16 | TMRX12 | FAB18 | 0.339 | 0.2254 | 7.818e-12 | 2.053e-11 | 9.107 | 8.7869 | 20 | 20 | 46.45 | 65.06 | 46.81 | 46.03 | 1182.62 | 1503.13 | CH_B | CMP01 | CH_2 | 94.66 | 0.64 | 0.33
UPM148 | UPM148.18 | 2026-09-16 13:30 | TMWF54 | FAB18 | 0.3311 | 0.2228 | 3.088e-11 | 1.412e-11 | 9.8128 | 9.2269 | 4.74 | 20 | 48.34 | 64.26 | 45.9 | 45.23 | 1156.4 | 1514.56 | CH_B | CMP02 | CH_2 | 94.85 | 1.82 | 0.91
UNV141 | UNV141.05 | 2026-09-16 13:54 | TMRX12 | FAB15 | 0.3213 | 0.2289 | 9.047e-11 | 9.845e-12 | 9.8272 | 8.28 | 20 | 20 | [6 empty] | CH_A | CMP01 | CH_2 | 93 | 3.37 | 0.1
UPM148 | UPM148.15 | 2026-09-16 15:25 | TMWF54 | FAB18 | 0.3392 | 0.2279 | 2.363e-11 | 1.803e-11 | 9.9052 | 9.1852 | 20 | 20 | 48.51 | 64.74 | 45.78 | 45.78 | 1161.69 | 1499.64 | CH_A | CMP01 | CH_1 | 92.8 | 1.13 | 1.68
UPM148 | UPM148.06 | 2026-09-16 16:44 | TMWF54 | FAB18 | 0.3331 | 0.2186 | 1.731e-11 | 6.178e-11 | 10.348 | 9.5733 | 20 | 20 | 47.69 | 65.76 | 45.42 | 45.39 | 1192.38 | 1531.97 | CH_B | CMP01 | CH_3 | 94.26 | 1.04 | 2.22
UPM148 | UPM148.14 | 2026-09-16 16:56 | TMWF54 | FAB18 | 0.3377 | 0.2184 | 2.203e-11 | 1.569e-11 | 9.1282 | 8.4097 | 20 | 20 | 48.29 | 64.23 | 47.77 | 47.47 | 1184.02 | 1531.17 | CH_A | CMP02 | CH_2 | 94.77 | 1.47 | 0.1
UNV141 | UNV141.18 | 2026-09-16 18:00 | TMRX12 | FAB15 | 0.3225 | 0.2298 | 6.375e-11 | 1.532e-11 | 9.5227 | 8.6888 | 20 | 20 | 51.09 | 65.66 | 45.86 | 47.36 | 1184.67 | 1468.25 | CH_B | CMP02 | CH_2 | 92.48 | 3.6 | 0.1
UNV129 | UNV129.01 | 2026-09-16 18:06 | TMRX12 | FAB18 | 0.338 | 0.2218 | 1.863e-11 | 3.917e-11 | 9.1497 | 9.0958 | 20 | 20 | [6 empty] | CH_A | CMP02 | CH_2 | 97.03 | 0.72 | 0.59
UNV129 | UNV129.10 | 2026-09-16 18:17 | TMRX12 | FAB18 | 0.3312 | 0.2282 | 1.812e-11 | 1.22e-11 | 10.1094 | 9.2511 | 20 | 20 | 47.89 | 64.6 | 46.48 | 46.55 | 1190.92 | 1459.08 | CH_B | CMP01 | CH_3 | 92.95 | 1.53 | 0.73
UNV141 | UNV141.12 | 2026-09-16 18:44 | TMRX12 | FAB15 | 0.3297 | 0.2274 | 4.983e-11 | 9.15e-12 | 9.9768 | 7.7092 | 20 | 20 | 50.94 | 64.05 | 44.73 | 49.35 | 1126.62 | 1513.4 | CH_A | CMP01 | CH_1 | 94.92 | 2.05 | 0.1
UPM148 | UPM148.07 | 2026-09-16 18:54 | TMWF54 | FAB18 | 0.344 | 0.2289 | 1.106e-11 | 2.492e-11 | 9.4395 | 9.391 | 20 | 20 | [6 empty] | CH_B | CMP02 | CH_1 | 93.88 | 1.07 | 1.65
UPM148 | UPM148.20 | 2026-09-16 20:07 | TMWF54 | FAB18 | 0.3431 | 0.2237 | 2.687e-11 | 3.055e-11 | 9.2961 | 8.7029 | 20 | 20 | [6 empty] | CH_A | CMP01 | CH_2 | 91.81 | 2.08 | 1.26
UPM148 | UPM148.08 | 2026-09-16 20:32 | TMWF54 | FAB18 | 0.3453 | 0.2255 | 1.213e-11 | 2.915e-11 | 9.2972 | 9.5882 | 20 | 20 | [6 empty] | CH_A | CMP01 | CH_3 | 94.65 | 1.08 | 2.2
UNV141 | UNV141.13 | 2026-09-16 20:52 | TMRX12 | FAB15 | 0.3246 | 0.2325 | 9.774e-11 | 1.636e-11 | 10.1045 | 8.5435 | 20 | 20 | 51.23 | 63.23 | 44.25 | 47.04 | 1161.63 | 1482.25 | CH_A | CMP02 | CH_2 | 92.74 | 3.13 | 0.26
UNV129 | UNV129.19 | 2026-09-16 20:56 | TMRX12 | FAB18 | 0.3407 | 0.2226 | 3.402e-11 | 2.389e-11 | 9.2045 | 9.069 | 20 | 20 | 47.1 | 65.47 | 45.72 | 46.52 | 1164.54 | 1541.66 | CH_B | CMP02 | CH_1 | 93.2 | 2.13 | 1.53
UPM148 | UPM148.23 | 2026-09-16 21:03 | TMWF54 | FAB18 | 0.3346 | 0.2169 | 8.966e-12 | 6.45e-12 | 9.2498 | 8.6189 | 20 | 20 | [6 empty] | CH_A | CMP01 | CH_1 | 95.92 | 0.44 | 0.1
UNV141 | UNV141.03 | 2026-09-16 21:26 | TMRX12 | FAB15 | 0.3171 | 0.2334 | 2.097e-11 | 1.399e-11 | 9.4392 | 8.5894 | 20 | 20 | [6 empty] | CH_A | CMP02 | CH_2 | 95.62 | 1.43 | 0.1
UNV129 | UNV129.14 | 2026-09-16 21:46 | TMRX12 | FAB18 | 0.3322 | 0.2201 | 4.861e-12 | 2.845e-11 | 9.0571 | 9.3319 | 20 | 20 | 46.41 | 65.45 | 46.16 | 45.98 | 1173.4 | 1518.36 | CH_A | CMP01 | CH_3 | 93.72 | 0.2 | 1.48
UNV129 | UNV129.23 | 2026-09-16 21:52 | TMRX12 | FAB18 | 0.333 | 0.2221 | 1.778e-11 | 2.665e-11 | 8.5962 | 8.748 | 20 | 20 | [6 empty] | CH_B | CMP01 | CH_3 | 95.27 | 1.21 | 0.92
UNV141 | UNV141.06 | 2026-09-16 22:15 | TMRX12 | FAB15 | 0.319 | 0.228 | 4.71e-11 | 6.732e-12 | 9.4627 | 8.6135 | 20 | 20 | 50.62 | 63.35 | 46.17 | 47.18 | 1164.75 | 1440.46 | CH_B | CMP01 | CH_2 | 94.17 | 1.94 | 0.1
UPM148 | UPM148.04 | 2026-09-16 23:38 | TMWF54 | FAB18 | 0.3384 | 0.2201 | 1.512e-11 | 3.359e-11 | 9.9166 | 8.7952 | 20 | 20 | 47.6 | 64.63 | 45.46 | 46.4 | 1167.71 | 1536.82 | CH_A | CMP02 | CH_2 | 93.99 | 1.1 | 0.97
UPM148 | UPM148.13 | 2026-09-16 23:48 | TMWF54 | FAB18 | 0.3426 | 0.2311 | 9.498e-12 | 1.885e-11 | 9.1316 | 9.2576 | 20 | 20 | 48.04 | 65.48 | 46.62 | 45.95 | 1151.29 | 1479.43 | CH_A | CMP01 | CH_1 | 93.74 | 1.13 | 1.7
UNV141 | UNV141.21 | 2026-09-17 00:19 | TMRX12 | FAB15 | 0.3216 | 0.2271 | 1.075e-10 | 7.271e-12 | 9.71 | 8.557 | 20 | 20 | [6 empty] | CH_A | CMP02 | CH_3 | 93.34 | 3.28 | 0.1
UPM148 | UPM148.17 | 2026-09-17 00:23 | TMWF54 | FAB18 | 0.3352 | 0.2322 | 1.569e-11 | 8.837e-12 | 9.088 | 8.5679 | 20 | 20 | 47.36 | 63.61 | 46.3 | 46.53 | 1159.88 | 1453.53 | CH_A | CMP01 | CH_3 | 94.91 | 1.48 | 0.32
UPM148 | UPM148.10 | 2026-09-17 01:26 | TMWF54 | FAB18 | 0.3477 | 0.2341 | 5.794e-12 | 3.799e-11 | 9.2381 | 9.2922 | 20 | 20 | 45.43 | 65.11 | 45.54 | 45.75 | 1172.13 | 1424.52 | CH_B | CMP02 | CH_1 | 93.55 | 0.83 | 1.3
UNV129 | UNV129.18 | 2026-09-17 01:42 | TMRX12 | FAB18 | 0.3363 | 0.2241 | 1.078e-11 | 3.95e-11 | 9.4024 | 8.9688 | 20 | 20 | [6 empty] | CH_B | CMP01 | CH_2 | 95.01 | 0.2 | 0.92
UPM148 | UPM148.05 | 2026-09-17 01:46 | TMWF54 | FAB18 | 0.3486 | 0.2267 | 1.378e-11 | 3.187e-11 | 8.8103 | 9.4523 | 20 | 20 | [6 empty] | CH_A | CMP02 | CH_1 | 93.24 | 1.34 | 1.99
UNV141 | UNV141.24 | 2026-09-17 02:20 | TMRX12 | FAB15 | 0.3201 | 0.2326 | 6.582e-11 | 2.165e-11 | 9.6328 | 7.9743 | 20 | 20 | [6 empty] | CH_B | CMP01 | CH_1 | 94.66 | 2.61 | 0.1
UPM148 | UPM148.03 | 2026-09-17 02:30 | TMWF54 | FAB18 | 0.3358 | 0.2196 | 2.132e-11 | 4.375e-11 | 9.9675 | 9.1667 | 20 | 20 | 48.71 | 66.87 | 45.32 | 45.33 | 1182.99 | 1551.93 | CH_A | CMP01 | CH_3 | 93.24 | 1.5 | 1.63
UNV141 | UNV141.20 | 2026-09-17 02:35 | TMRX12 | FAB15 | 0.3287 | 0.2242 | 4.026e-11 | 1.324e-11 | 9.614 | 8.7487 | 20 | 20 | 50.29 | 62.4 | 45.07 | 47.9 | 1168.92 | 1516.95 | CH_A | CMP01 | CH_1 | 93.65 | 1.53 | 0.89
UNV141 | UNV141.10 | 2026-09-17 02:39 | TMRX12 | FAB15 | 0.325 | 0.2286 | 6.067e-11 | 2.129e-11 | 9.6241 | 8.5053 | 14.1 | 20 | [6 empty] | CH_B | CMP01 | CH_3 | 93.2 | 2.81 | 0.52
UNV141 | UNV141.25 | 2026-09-17 02:46 | TMRX12 | FAB15 | 0.3366 | 0.2254 | 1.07e-10 | 2.162e-11 | 10.1053 | 8.397 | 20 | 20 | 50.76 | 64.48 | 43.92 | 47.54 | 1151.51 | 1460.8 | CH_A | CMP01 | CH_1 | 91.61 | 3.64 | 0.1
UNV141 | UNV141.15 | 2026-09-17 02:57 | TMRX12 | FAB15 | 0.3153 | 0.2325 | 5.585e-11 | 1.195e-11 | 9.2924 | 9.1167 | 15.09 | 20 | 51 | 62.66 | 45.74 | 46.11 | 1203.46 | 1477.39 | CH_B | CMP02 | CH_1 | 94.7 | 2.96 | 0.37
UPM148 | UPM148.22 | 2026-09-17 03:03 | TMWF54 | FAB18 | 0.3386 | 0.2287 | 1.462e-11 | 9.126e-12 | 9.1735 | 8.7977 | 20 | 20 | 48.37 | 63.24 | 47.52 | 45.36 | 1176.77 | 1515.18 | CH_B | CMP02 | CH_1 | 92.46 | 1.15 | 0.9
UNV129 | UNV129.15 | 2026-09-17 06:50 | TMRX12 | FAB18 | 0.3404 | 0.2205 | 6.916e-12 | 2.148e-11 | 10.12 | 8.9543 | 20 | 20 | 45.83 | 64.86 | 46.1 | 47.26 | 1180.01 | 1495.16 | CH_B | CMP02 | CH_2 | 95.24 | 0.78 | 0.63
UNV129 | UNV129.02 | 2026-09-17 06:59 | TMRX12 | FAB18 | 0.3411 | 0.2198 | 5.562e-12 | 9.93e-12 | 9.7595 | 9.3212 | 20 | 8.13 | [6 empty] | CH_A | CMP01 | CH_1 | 95.53 | 0.7 | 1.17
UNV129 | UNV129.12 | 2026-09-17 07:17 | TMRX12 | FAB18 | 0.32 | 0.2277 | 1.333e-11 | 9.529e-12 | 8.6799 | 9.0464 | 20 | 20 | 48.34 | 62.74 | 47.73 | 46.2 | 1188.31 | 1496.3 | CH_B | CMP01 | CH_1 | 95.22 | 1.97 | 0.7
UPM148 | UPM148.19 | 2026-09-17 07:36 | TMWF54 | FAB18 | 0.3437 | 0.2211 | 1.191e-11 | 1.337e-11 | 10.2783 | 9.7515 | 20 | 12.64 | 46.66 | 65.24 | 45.42 | 44.96 | 1158.55 | 1515.03 | CH_B | CMP01 | CH_1 | 92.63 | 1.58 | 1.6
UNV129 | UNV129.24 | 2026-09-17 11:32 | TMRX12 | FAB18 | 0.3323 | 0.2213 | 1.098e-11 | 3.247e-11 | 9.4231 | 8.7514 | 20 | 20 | [6 empty] | CH_A | CMP01 | CH_1 | 94.63 | 0.98 | 0.42
UNV129 | UNV129.17 | 2026-09-17 13:38 | TMRX12 | FAB18 | 0.3342 | 0.2245 | 2.01e-11 | 1.403e-11 | 9.584 | 8.6366 | 20 | 20 | [6 empty] | CH_B | CMP01 | CH_1 | 95.04 | 1.53 | 0.1
UNV129 | UNV129.20 | 2026-09-17 15:58 | TMRX12 | FAB18 | 0.3392 | 0.2213 | 1.038e-11 | 1.553e-11 | 9.1284 | 8.8796 | 20 | 20 | [6 empty] | CH_B | CMP01 | CH_2 | 95.12 | 0.94 | 0.48
UNV129 | UNV129.03 | 2026-09-17 16:17 | TMRX12 | FAB18 | 0.3383 | 0.2224 | 8.813e-12 | 1.535e-11 | 9.871 | 8.8702 | 20 | 20 | [6 empty] | CH_A | CMP01 | CH_3 | 94.63 | 0.81 | 0.93
UNV129 | UNV129.22 | 2026-09-17 16:28 | TMRX12 | FAB18 | 0.3505 | 0.2182 | 4.624e-12 | 2.18e-11 | 9.8795 | 8.6343 | 20 | 20 | [6 empty] | CH_B | CMP02 | CH_1 | 96.54 | 0.2 | 0.1
UNV129 | UNV129.07 | 2026-09-17 16:42 | TMRX12 | FAB18 | 0.3409 | 0.2238 | 1.071e-11 | 2.211e-11 | 9.8064 | 9.4995 | 20 | 20 | [6 empty] | CH_A | CMP02 | CH_1 | 92.12 | 1.26 | 2.2
UNW156 | UNW156.21 | 2026-09-17 21:39 | TMWF54 | FAB18 | 0.3316 | 0.2335 | 1.128e-11 | 8.717e-12 | 10.3518 | 9.3431 | 20 | 20 | [6 empty] | CH_A | CMP01 | CH_2 | 94.8 | 0.61 | 0.58
UPM276 | UPM276.10 | 2026-09-17 22:32 | TMRF89 | FAB18 | 0.3655 | 0.2316 | 2.605e-11 | 9.86e-12 | 10.1971 | 9.5164 | 20 | 20 | 48.16 | 62.95 | 44.56 | 45.5 | 1109.63 | 1461.2 | CH_B | CMP01 | CH_1 | 92.45 | 1.35 | 2.78
UNW156 | UNW156.02 | 2026-09-17 23:50 | TMWF54 | FAB18 | 0.3342 | 0.2259 | 1.757e-11 | 5.434e-12 | 10.9663 | 8.4706 | 20 | 20 | [6 empty] | CH_B | CMP02 | CH_2 | 96.18 | 1.53 | 0.1
UPM276 | UPM276.17 | 2026-09-18 00:38 | TMRF89 | FAB18 | 0.3488 | 0.2256 | 6.601e-12 | 2.163e-11 | 10.2449 | 9.2124 | 20 | 20 | 46.3 | 62.94 | 43.68 | 46.31 | 1134.22 | 1494.97 | CH_A | CMP01 | CH_1 | 93.68 | 0.2 | 1.52
UNW156 | UNW156.14 | 2026-09-18 01:04 | TMWF54 | FAB18 | 0.352 | 0.2413 | 1.588e-11 | 1.344e-11 | 9.9975 | 8.9344 | 20 | 20 | [6 empty] | CH_B | CMP02 | CH_3 | 94.53 | 1.15 | 1.21
UPM276 | UPM276.05 | 2026-09-18 01:08 | TMRF89 | FAB18 | 0.3567 | 0.2253 | 1.755e-11 | 1.068e-11 | 9.6078 | 9.3926 | 20 | 20 | 48.09 | 64.41 | 45.05 | 44.68 | 1119.76 | 1483.55 | CH_B | CMP02 | CH_1 | 95.39 | 0.37 | 1.57
UNW156 | UNW156.09 | 2026-09-18 02:13 | TMWF54 | FAB18 | 0.3371 | 0.2362 | 1.577e-11 | 8.266e-12 | 8.8354 | 8.4016 | 20 | 20 | 47.63 | 62.91 | 45.8 | 47.95 | 1168.89 | 1456.33 | CH_A | CMP02 | CH_2 | 93.54 | 1.64 | 0.28
UPM276 | UPM276.21 | 2026-09-18 02:28 | TMRF89 | FAB18 | 0.366 | 0.2346 | 1.139e-11 | 5.924e-12 | 10.6616 | 8.8543 | 20 | 20 | 46.82 | 61.87 | 45.42 | 45.97 | 1109.25 | 1454.13 | CH_B | CMP02 | CH_1 | 94.49 | 0.94 | 0.66
UNW156 | UNW156.03 | 2026-09-18 02:32 | TMWF54 | FAB18 | 0.345 | 0.239 | 1.942e-11 | 6.007e-12 | 9.2764 | 8.5436 | 20 | 20 | 47.51 | 61.43 | 45.66 | 47.5 | 1162.39 | 1445.24 | CH_B | CMP02 | CH_2 | 96.61 | 1.4 | 0.1
UPC277 | UPC277.10 | 2026-09-18 03:48 | TMRF89 | FAB18 | 0.3318 | 0.2251 | 4.222e-11 | 3.757e-11 | 9.262 | 8.5694 | 20 | 20 | [6 empty] | CH_B | CMP02 | CH_2 | 95.02 | 2.42 | 0.39
UPC277 | UPC277.04 | 2026-09-18 04:15 | TMRF89 | FAB18 | 0.3407 | 0.2252 | 3.55e-11 | 1.704e-11 | 9.3006 | 9.0521 | 20 | 20 | [6 empty] | CH_B | CMP02 | CH_3 | 93.19 | 2.13 | 1.49
UNW156 | UNW156.17 | 2026-09-18 05:08 | TMWF54 | FAB18 | 0.3436 | 0.2326 | 9.105e-12 | 1.48e-11 | 10.0131 | 8.536 | 20 | 20 | [6 empty] | CH_B | CMP02 | CH_3 | 97 | 0.4 | 0.1
UPM276 | UPM276.25 | 2026-09-18 07:07 | TMRF89 | FAB18 | 0.3519 | 0.2223 | 1.298e-11 | 1.834e-11 | 10.287 | 9.5012 | 20 | 20 | 48.55 | 65.41 | 44.61 | 44.94 | 1113.27 | 1525.03 | CH_B | CMP02 | CH_1 | 93.54 | 2.03 | 1.05
UNW156 | UNW156.06 | 2026-09-18 08:42 | TMWF54 | FAB18 | 0.3404 | 0.2355 | 3.729e-11 | 6.384e-12 | 9.7726 | 8.7582 | 20 | 20 | [6 empty] | CH_A | CMP01 | CH_3 | 92.23 | 1.86 | 0.31
UNW156 | UNW156.22 | 2026-09-18 09:14 | TMWF54 | FAB18 | 0.3497 | 0.233 | 5.322e-12 | 1.594e-11 | 9.3239 | 9.0914 | 20 | 20 | 47.57 | 63.73 | 44.72 | 46.08 | 1141.57 | 1472.92 | CH_B | CMP01 | CH_3 | 92.21 | 0.68 | 1.22
UPC277 | UPC277.23 | 2026-09-18 09:31 | TMRF89 | FAB18 | 0.3298 | 0.2208 | 2.27e-11 | 5.979e-12 | 8.5451 | 9.1912 | 20 | 20 | 47.91 | 62.63 | 48.41 | 45.22 | 1179.36 | 1515.53 | CH_B | CMP02 | CH_2 | 92.68 | 2.48 | 1.37
UNW156 | UNW156.01 | 2026-09-18 09:32 | TMWF54 | FAB18 | 0.3518 | 0.2332 | 9.512e-12 | 7.872e-12 | 9.7274 | 8.6157 | 20 | 20 | 47.3 | 62.97 | 44.72 | 46.55 | 1163.05 | 1468.05 | CH_A | CMP02 | CH_3 | 94.6 | 0.48 | 0.77
UPC277 | UPC277.05 | 2026-09-18 10:23 | TMRF89 | FAB18 | 0.3371 | 0.2281 | 1.834e-11 | 1.419e-11 | 8.7961 | 8.9966 | 20 | 20 | 48.09 | 64.17 | 47.41 | 45.32 | 1187.54 | 1512.31 | CH_A | CMP02 | CH_3 | 93.18 | 1.45 | 1.16
UPM276 | UPM276.22 | 2026-09-18 10:52 | TMRF89 | FAB18 | 0.3526 | 0.2289 | 7.069e-12 | 8.496e-12 | 9.2983 | 9.9173 | 20 | 20 | 47.51 | 63.33 | 45.42 | 44.92 | 1121.3 | 1506.25 | CH_B | CMP01 | CH_2 | 93.78 | 0.2 | 2.61
UPM276 | UPM276.02 | 2026-09-18 11:01 | TMRF89 | FAB18 | 0.3522 | 0.2264 | 1.781e-11 | 2.511e-11 | 9.9456 | 8.4135 | 20 | 20 | 48.34 | 64.13 | 45.45 | 45.82 | 1104.14 | 1479.01 | CH_A | CMP01 | CH_3 | 95.7 | 1.87 | 0.1
UNW156 | UNW156.10 | 2026-09-18 12:34 | TMWF54 | FAB18 | 0.3365 | 0.2392 | 1.231e-11 | 9.612e-12 | 9.6621 | 8.8314 | 20 | 20 | [6 empty] | CH_B | CMP02 | CH_2 | 93.2 | 0.86 | 1.58
UPC277 | UPC277.21 | 2026-09-18 15:49 | TMRF89 | FAB18 | 0.3476 | 0.2253 | 2.748e-11 | 1.098e-11 | 8.8824 | 9.0303 | 6.45 | 20 | [6 empty] | CH_A | CMP02 | CH_2 | 94.37 | 1.26 | 1.01
UPM276 | UPM276.01 | 2026-09-18 15:55 | TMRF89 | FAB18 | 0.3571 | 0.2355 | 1.922e-11 | 9.483e-12 | 9.6416 | 9.4571 | 20 | 20 | 49.25 | 63.6 | 45.23 | 44.58 | 1090.85 | 1454.55 | CH_B | CMP01 | CH_1 | 92.03 | 2.07 | 2.02
UNW156 | UNW156.08 | 2026-09-18 16:01 | TMWF54 | FAB18 | 0.3416 | 0.242 | 1.084e-11 | 9.637e-12 | 9.5727 | 8.9207 | 20 | 20 | 46.75 | 62.01 | 46.41 | 47.51 | 1165.93 | 1448.15 | CH_A | CMP01 | CH_3 | 93.92 | 1.34 | 0.67
UNW156 | UNW156.18 | 2026-09-18 16:08 | TMWF54 | FAB18 | 0.3357 | 0.2345 | 1.678e-11 | 1.329e-11 | 9.8361 | 8.7282 | 20 | 20 | 47.94 | 62.42 | 46.42 | 46.72 | 1177.06 | 1455.7 | CH_B | CMP02 | CH_1 | 95.81 | 0.89 | 0.44
UNW156 | UNW156.19 | 2026-09-18 16:19 | TMWF54 | FAB18 | 0.3519 | 0.2415 | 2.174e-11 | 6.546e-12 | 10.1342 | 8.6903 | 20 | 20 | [6 empty] | CH_B | CMP02 | CH_2 | 92.55 | 2.13 | 0.47
UPC277 | UPC277.24 | 2026-09-18 16:53 | TMRF89 | FAB18 | 0.3334 | 0.2273 | 2.498e-11 | 1.781e-11 | 8.9523 | 9.2812 | 20 | 20 | 48.74 | 62.67 | 47.58 | 45.26 | 1178.92 | 1519.87 | CH_B | CMP01 | CH_1 | 92.61 | 1.79 | 2.03
UPC277 | UPC277.07 | 2026-09-18 17:50 | TMRF89 | FAB18 | 0.3357 | 0.23 | 4.384e-11 | 1.737e-11 | 8.8686 | 9.8954 | 20 | 20 | [6 empty] | CH_B | CMP02 | CH_3 | 89.79 | 3.53 | 2.99
UPC277 | UPC277.12 | 2026-09-18 17:54 | TMRF89 | FAB18 | 0.3271 | 0.2251 | 2.058e-11 | 9.98e-12 | 10.0921 | 9.8837 | 20 | 20 | 48 | 64.14 | 44.82 | 44.54 | 1189.81 | 1521.86 | CH_A | CMP02 | CH_2 | 91.91 | 2.33 | 2.61
UPC277 | UPC277.22 | 2026-09-18 20:32 | TMRF89 | FAB18 | 0.3398 | 0.2228 | 3.657e-11 | 1.338e-11 | 8.8864 | 8.942 | 20 | 20 | 49.51 | 62.37 | 47.23 | 44.79 | 1131.03 | 1521.3 | CH_A | CMP01 | CH_2 | 92.47 | 1.8 | 1.66
UPM276 | UPM276.11 | 2026-09-18 21:12 | TMRF89 | FAB18 | 0.3448 | 0.2259 | 1.49e-11 | 2.265e-11 | 9.1901 | 9.2338 | 20 | 20 | 48.33 | 64.64 | 45.82 | 44.73 | 1147.26 | 1475.61 | CH_B | CMP02 | CH_2 | 93.46 | 1.07 | 1.15
UNW156 | UNW156.20 | 2026-09-18 21:42 | TMWF54 | FAB18 | 0.3355 | 0.2413 | 1.379e-11 | 1.043e-11 | 9.4376 | 9.1505 | 20 | 20 | 47.46 | 62.3 | 45.37 | 45.9 | 1184.69 | 1446.68 | CH_A | CMP02 | CH_3 | 94.84 | 0.71 | 1.39
UPM276 | UPM276.14 | 2026-09-18 22:06 | TMRF89 | FAB18 | 0.3581 | 0.2221 | 2.228e-11 | 2.698e-11 | 9.5907 | 9.1187 | 20 | 20 | [6 empty] | CH_B | CMP02 | CH_1 | 93.43 | 1.65 | 0.94
UPM276 | UPM276.03 | 2026-09-18 22:08 | TMRF89 | FAB18 | 0.3494 | 0.2292 | 2.31e-11 | 9.727e-12 | 10.1418 | 9.242 | 20 | 20 | [6 empty] | CH_A | CMP01 | CH_3 | 93.34 | 1.64 | 1.86
UNW156 | UNW156.11 | 2026-09-18 22:39 | TMWF54 | FAB18 | 0.3402 | 0.2323 | 1.67e-11 | 1.066e-11 | 10.061 | 8.2323 | 20 | 20 | 48.52 | 62.69 | 45.83 | 46.56 | 1149.81 | 1472.86 | CH_B | CMP02 | CH_3 | 95.72 | 1.66 | 0.1
UPC277 | UPC277.13 | 2026-09-19 00:18 | TMRF89 | FAB18 | 0.3218 | 0.2211 | 2.634e-11 | 2.7e-11 | 8.816 | 8.5042 | 20 | 20 | 49.09 | 63.67 | 46.83 | 46.59 | 1178.1 | 1517.77 | CH_A | CMP02 | CH_1 | 94.42 | 1.79 | 0.55
UPM276 | UPM276.18 | 2026-09-19 00:24 | TMRF89 | FAB18 | 0.3577 | 0.2246 | 1.308e-11 | 2.221e-11 | 9.6254 | 8.4665 | 20 | 20 | [6 empty] | CH_B | CMP01 | CH_3 | 94.84 | 0.38 | 0.79
UPM276 | UPM276.07 | 2026-09-19 00:37 | TMRF89 | FAB18 | 0.3422 | 0.2296 | 1.352e-11 | 1.644e-11 | 9.9803 | 8.825 | 20 | 20 | 48.13 | 65.15 | 45.1 | 46.53 | 1131.65 | 1504.25 | CH_B | CMP01 | CH_3 | 95.23 | 0.72 | 0.1
UPM247 | UPM247.05 | 2026-09-19 00:49 | TMTQ11 | FAB18 | 0.3345 | 0.2232 | 2.669e-11 | 2.278e-11 | 9.5218 | 9.8008 | 20 | 20 | 49.22 | 65.83 | 46.24 | 44.79 | 1176.18 | 1496.38 | CH_B | CMP02 | CH_2 | 90.09 | 2.43 | 3.11
UPM276 | UPM276.08 | 2026-09-19 01:31 | TMRF89 | FAB18 | 0.3606 | 0.2348 | 2.476e-11 | 1.331e-11 | 9.3293 | 9.3043 | 20 | 20 | [6 empty] | CH_B | CMP02 | CH_1 | 93.24 | 2.24 | 1.56
UPM276 | UPM276.20 | 2026-09-19 03:46 | TMRF89 | FAB18 | 0.3423 | 0.2226 | 1.81e-11 | 2.714e-11 | 10.4947 | 8.8318 | 20 | 20 | 48.29 | 65.97 | 44.58 | 45.72 | 1128.79 | 1511.09 | CH_A | CMP01 | CH_1 | 94.88 | 1.31 | 0.54
UPM247 | UPM247.17 | 2026-09-19 03:54 | TMTQ11 | FAB18 | 0.326 | 0.2192 | 2.468e-11 | 9.938e-12 | 9.6636 | 8.3576 | 20 | 20 | 48.18 | 63.86 | 46.85 | 46.56 | 1176.06 | 1552.05 | CH_B | CMP01 | CH_2 | 94.72 | 1.62 | 0.1
UPC277 | UPC277.02 | 2026-09-19 04:12 | TMRF89 | FAB18 | 0.3403 | 0.2166 | 1.71e-11 | 2.911e-11 | 9.781 | 9.04 | 20 | 20 | 47.89 | 64.25 | 46.8 | 46.3 | 1164.23 | 1571.87 | CH_A | CMP01 | CH_2 | 93.86 | 1.25 | 0.88
UPC277 | UPC277.17 | 2026-09-19 04:52 | TMRF89 | FAB18 | 0.3454 | 0.226 | 2.341e-11 | 1.691e-11 | 9.4279 | 9.2444 | 20 | 20 | 47.93 | 63.41 | 46.34 | 44.54 | 1168.88 | 1496.59 | CH_B | CMP01 | CH_2 | 94.55 | 1.64 | 0.39
UPM247 | UPM247.24 | 2026-09-19 05:58 | TMTQ11 | FAB18 | 0.3226 | 0.2153 | 5.248e-11 | 8.734e-12 | 9.5976 | 8.2918 | 20 | 20 | 49.74 | 63.44 | 45.68 | 46.39 | 1166.52 | 1533.93 | CH_A | CMP02 | CH_1 | 95.55 | 1.6 | 0.1
UPC277 | UPC277.14 | 2026-09-19 06:37 | TMRF89 | FAB18 | 0.3398 | 0.226 | 2.627e-11 | 1.479e-11 | 9.1191 | 9.5761 | 20 | 20 | 49.48 | 64.87 | 46.64 | 44.84 | 1150.77 | 1501.16 | CH_B | CMP01 | CH_3 | 93.77 | 2.17 | 1.79
UPC277 | UPC277.25 | 2026-09-19 07:58 | TMRF89 | FAB18 | 0.333 | 0.2211 | 2.287e-11 | 1.374e-11 | 8.9802 | 9.9272 | 20 | 20 | 48.93 | 63.86 | 47.66 | 46.27 | 1178.99 | 1491.8 | CH_B | CMP02 | CH_1 | 91.08 | 1.3 | 3.17
UPM247 | UPM247.15 | 2026-09-19 09:57 | TMTQ11 | FAB18 | 0.3315 | 0.2275 | 1.911e-11 | 1.486e-11 | 9.9643 | 8.6074 | 20 | 20 | 47.1 | 63.82 | 45.91 | 47.21 | 1153.22 | 1506.8 | CH_A | CMP02 | CH_1 | 93.94 | 1.51 | 0.18
UPM247 | UPM247.09 | 2026-09-19 14:46 | TMTQ11 | FAB18 | 0.3369 | 0.23 | 1.676e-11 | 8.951e-12 | 9.1447 | 9.2767 | 20 | 20 | [6 empty] | CH_A | CMP02 | CH_1 | 95 | 0.2 | 1.82
UPM247 | UPM247.01 | 2026-09-19 14:48 | TMTQ11 | FAB18 | 0.34 | 0.2221 | 1.344e-11 | 3.356e-11 | 9.3363 | 9.1834 | 20 | 20 | [6 empty] | CH_A | CMP01 | CH_3 | 92.38 | 1.21 | 1.71
UPM247 | UPM247.23 | 2026-09-19 15:56 | TMTQ11 | FAB18 | 0.3312 | 0.2166 | 1.707e-11 | 1.801e-11 | 9.2524 | 8.2416 | 20 | 20 | [6 empty] | CH_A | CMP02 | CH_1 | 94 | 1.97 | 0.57
UNV270 | UNV270.20 | 2026-09-19 19:10 | TMTQ11 | FAB15 | 0.3319 | 0.2277 | 1.747e-11 | 3.056e-11 | 9.3578 | 10.4206 | 20 | 20 | 48.26 | 64.44 | 46.06 | 41.51 | 1179.13 | 1484.68 | CH_B | CMP01 | CH_2 | 92.73 | 0.29 | 3.11
UPM247 | UPM247.04 | 2026-09-19 20:01 | TMTQ11 | FAB18 | 0.336 | 0.2206 | 2.262e-11 | 2.749e-11 | 10.6149 | 8.8524 | 20 | 20 | 48.9 | 65.36 | 44.06 | 45.94 | 1168.31 | 1515.92 | CH_A | CMP02 | CH_3 | 92.14 | 2.32 | 1.02
UNV270 | UNV270.03 | 2026-09-19 20:17 | TMTQ11 | FAB15 | 0.3388 | 0.2239 | 2.197e-11 | 1.025e-11 | 9.6427 | 11.0575 | 20 | 20 | [6 empty] | CH_B | CMP02 | CH_1 | 91.46 | 1.8 | 3.61
UPM247 | UPM247.12 | 2026-09-19 20:28 | TMTQ11 | FAB18 | 0.341 | 0.2171 | 1.374e-11 | 2.571e-11 | 9.1639 | 9.5073 | 20 | 20 | [6 empty] | CH_A | CMP02 | CH_3 | 95.04 | 0.77 | 1.3
UNV270 | UNV270.19 | 2026-09-19 20:31 | TMTQ11 | FAB15 | 0.3362 | 0.2284 | 2.022e-11 | 1.856e-11 | 10.0678 | 11.664 | 20 | 20 | 48.14 | 64.41 | 45.54 | 41 | 1139.7 | 1481.45 | CH_B | CMP02 | CH_1 | 92.05 | 0.74 | 5.09
UNV270 | UNV270.07 | 2026-09-19 21:14 | TMTQ11 | FAB15 | 0.3495 | 0.225 | 8.1e-12 | 2.603e-11 | 9.8142 | 10.3027 | 20 | 20 | 47.01 | 65.01 | 44 | 42.59 | 1134.84 | 1508.77 | CH_B | CMP02 | CH_1 | 92.05 | 1.17 | 3.02
UPM247 | UPM247.25 | 2026-09-19 21:48 | TMTQ11 | FAB18 | 0.3378 | 0.2201 | 1.817e-11 | 3.693e-11 | 9.2633 | 8.4849 | 20 | 20 | 48.39 | 64.34 | 46.21 | 47.33 | 1149.57 | 1531.68 | CH_A | CMP02 | CH_2 | 94.51 | 1.51 | 0.1
UPC269 | UPC269.22 | 2026-09-19 23:18 | TMTQ11 | FAB15 | 0.3382 | 0.2183 | 9.589e-12 | 9.792e-12 | 8.7135 | 10.3037 | 20 | 20 | [6 empty] | CH_B | CMP01 | CH_2 | 91.87 | 1.06 | 2.86
UPC269 | UPC269.16 | 2026-09-19 23:18 | TMTQ11 | FAB15 | 0.3394 | 0.2242 | 2.113e-11 | 2.267e-11 | 8.9987 | 10.5221 | 20 | 20 | [6 empty] | CH_B | CMP02 | CH_1 | 90.93 | 1.4 | 3.67
UPM247 | UPM247.10 | 2026-09-19 23:20 | TMTQ11 | FAB18 | 0.3303 | 0.2222 | 2.214e-11 | 1.184e-11 | 9.4111 | 9.8244 | 20 | 20 | [6 empty] | CH_A | CMP02 | CH_2 | 93.13 | 1.2 | 2.08
UPC269 | UPC269.23 | 2026-09-20 00:44 | TMTQ11 | FAB15 | 0.3468 | 0.2244 | 2.043e-11 | 6.22e-12 | 9.1437 | 10.9209 | 20 | 20 | 47.65 | 63.48 | 47.27 | 41.55 | 1108.5 | 1500.02 | CH_B | CMP01 | CH_3 | 89.69 | 1.92 | 3.95
UPM247 | UPM247.14 | 2026-09-20 01:00 | TMTQ11 | FAB18 | 0.3276 | 0.2229 | 4.589e-11 | 1.811e-11 | 9.9801 | 9.008 | 20 | 20 | 48.54 | 63.67 | 44.29 | 47.14 | 1175.97 | 1525.53 | CH_B | CMP01 | CH_1 | 94.9 | 1.82 | 0.59
UNV270 | UNV270.12 | 2026-09-20 01:02 | TMTQ11 | FAB15 | 0.3385 | 0.2201 | 1.842e-11 | 2.755e-11 | 9.9342 | 11.5358 | 20 | 20 | 47.94 | 64.68 | 46.31 | 41.48 | 1147.63 | 1485.06 | CH_B | CMP02 | CH_1 | 88.77 | 1.83 | 5.57
UPC269 | UPC269.20 | 2026-09-20 01:15 | TMTQ11 | FAB15 | 0.3486 | 0.2224 | 3.065e-11 | 2.004e-11 | 9.0176 | 10.1945 | 20 | 20 | [6 empty] | CH_B | CMP02 | CH_2 | 91.4 | 1.09 | 3.58
UPC269 | UPC269.25 | 2026-09-20 01:24 | TMTQ11 | FAB15 | 0.3374 | 0.2172 | 1.325e-11 | 1.307e-11 | 9.5726 | 11.4293 | 20 | 20 | 47.39 | 64.21 | 47.22 | 41.56 | 1170.49 | 1505.47 | CH_B | CMP02 | CH_1 | 91.02 | 0.65 | 4.92
UPC269 | UPC269.17 | 2026-09-20 04:01 | TMTQ11 | FAB15 | 0.3457 | 0.2321 | 4.913e-12 | 1.912e-11 | 8.8792 | 10.0107 | 20 | 20 | 45.97 | 64.58 | 47.13 | 42.63 | 1136.49 | 1472.56 | CH_A | CMP02 | CH_3 | 92.39 | 0.2 | 2.51
UNV270 | UNV270.25 | 2026-09-20 04:12 | TMTQ11 | FAB15 | 0.3281 | 0.2253 | 1.72e-11 | 2.792e-11 | 9.8045 | 10.8445 | 20 | 16.04 | [6 empty] | CH_B | CMP01 | CH_1 | 89.59 | 1.96 | 4.58
UPC269 | UPC269.13 | 2026-09-20 04:39 | TMTQ11 | FAB15 | 0.3519 | 0.2288 | 1.049e-11 | 9.849e-12 | 9.2872 | 10.2411 | 20 | 20 | [6 empty] | CH_B | CMP02 | CH_1 | 92.08 | 0.2 | 3.13
UNV270 | UNV270.10 | 2026-09-20 05:55 | TMTQ11 | FAB15 | 0.3306 | 0.2243 | 9.6e-12 | 1.113e-11 | 8.9261 | 11.9627 | 20 | 20 | [6 empty] | CH_B | CMP01 | CH_1 | 90.12 | 0.24 | 5.41
UNV270 | UNV270.16 | 2026-09-20 06:02 | TMTQ11 | FAB15 | 0.3438 | 0.2277 | 1.96e-11 | 1.325e-11 | 9.8629 | 11.4689 | 20 | 20 | [6 empty] | CH_B | CMP02 | CH_1 | 90.51 | 1.78 | 4.34
UPC269 | UPC269.02 | 2026-09-20 08:32 | TMTQ11 | FAB15 | 0.3398 | 0.2218 | 9.476e-12 | 4.037e-11 | 8.9073 | 10.0808 | 20 | 20 | 46.73 | 66.4 | 47.86 | 43.31 | 1160.81 | 1474.54 | CH_A | CMP02 | CH_3 | 91.62 | 0.88 | 2.43
UNV270 | UNV270.15 | 2026-09-20 08:35 | TMTQ11 | FAB15 | 0.329 | 0.2208 | 1.141e-11 | 1.769e-11 | 10.6382 | 10.9909 | 20 | 20 | [6 empty] | CH_B | CMP02 | CH_3 | 88.57 | 1.99 | 5.03
UPC269 | UPC269.07 | 2026-09-20 08:46 | TMTQ11 | FAB15 | 0.3317 | 0.2263 | 4.241e-11 | 1.391e-11 | 8.7479 | 10.495 | 20 | 20 | 48.68 | 63.4 | 47.8 | 43.51 | 1151.26 | 1461.49 | CH_B | CMP02 | CH_3 | 90.3 | 3.08 | 3.09
UNV270 | UNV270.23 | 2026-09-20 10:10 | TMTQ11 | FAB15 | 0.3356 | 0.2159 | 1.477e-11 | 2.085e-11 | 10.1056 | 11.4332 | 20 | 20 | 48.16 | 65.19 | 44.69 | 39.97 | 1167.37 | 1557.1 | CH_B | CMP02 | CH_1 | 89.07 | 1.49 | 6.02
UPC269 | UPC269.03 | 2026-09-20 10:15 | TMTQ11 | FAB15 | 0.3429 | 0.2269 | 7.729e-12 | 2.947e-11 | 9.0122 | 10.8551 | 20 | 20 | [6 empty] | CH_B | CMP02 | CH_3 | 92.5 | 0.9 | 3.91
UPC269 | UPC269.18 | 2026-09-20 10:42 | TMTQ11 | FAB15 | 0.3551 | 0.2281 | 1.447e-11 | 1.119e-11 | 9.1362 | 10.1508 | 20 | 20 | 47.58 | 64.56 | 47.32 | 42.98 | 1115.21 | 1487.89 | CH_B | CMP02 | CH_2 | 93.61 | 0.3 | 2.7
UNV266 | UNV266.24 | 2026-09-20 11:05 | TMTQ11 | FAB15 | 0.32 | 0.225 | 5.15e-11 | 1.196e-11 | 9.3482 | 10.0096 | 20 | 20 | 49.28 | 63.93 | 45.52 | 44.29 | 1201.46 | 1506.22 | CH_A | CMP01 | CH_1 | 91.61 | 1.96 | 3.1
UNV266 | UNV266.13 | 2026-09-20 11:12 | TMTQ11 | FAB15 | 0.3335 | 0.2284 | 1.87e-11 | 3.021e-11 | 8.9255 | 9.4108 | 20 | 20 | [6 empty] | CH_A | CMP01 | CH_2 | 93.56 | 1.26 | 1.5
UPC269 | UPC269.05 | 2026-09-20 13:00 | TMTQ11 | FAB15 | 0.3493 | 0.2205 | 3.023e-11 | 1.553e-11 | 8.9254 | 10.3143 | 20 | 20 | 47.22 | 64.32 | 46.8 | 42.18 | 1132.59 | 1527 | CH_B | CMP01 | CH_3 | 91.83 | 1.79 | 3.2
UPC269 | UPC269.08 | 2026-09-20 13:17 | TMTQ11 | FAB15 | 0.3477 | 0.2163 | 1.562e-11 | 2.631e-11 | 9.4395 | 10.9572 | 20 | 20 | 46.54 | 65.46 | 46.84 | 42.34 | 1142.17 | 1518.78 | CH_B | CMP02 | CH_2 | 91.79 | 0.59 | 3.65
UNV266 | UNV266.14 | 2026-09-20 13:39 | TMTQ11 | FAB15 | 0.3224 | 0.2283 | 1.883e-11 | 1.073e-11 | 9.6802 | 9.6397 | 20 | 20 | 48.05 | 63.75 | 45.11 | 44.12 | 1192.91 | 1503.68 | CH_A | CMP01 | CH_2 | 94.11 | 0.98 | 1.46
UNV270 | UNV270.13 | 2026-09-20 14:14 | TMTQ11 | FAB15 | 0.339 | 0.2265 | 4.477e-11 | 3.018e-11 | 9.7635 | 11.7094 | 20 | 20 | 48.67 | 66.99 | 45.14 | 41.53 | 1147.7 | 1477.03 | CH_B | CMP02 | CH_3 | 90.93 | 1.85 | 4.98
UPC269 | UPC269.01 | 2026-09-20 14:35 | TMTQ11 | FAB15 | 0.3359 | 0.2223 | 1.091e-11 | 2.234e-11 | 9.211 | 10.7963 | 20 | 20 | [6 empty] | CH_B | CMP02 | CH_1 | 91.57 | 1.41 | 3.91
UNV270 | UNV270.22 | 2026-09-20 16:09 | TMTQ11 | FAB15 | 0.3451 | 0.2237 | 7.419e-12 | 1.064e-11 | 9.3019 | 11.0663 | 20 | 20 | 46.8 | 64.31 | 46.09 | 41.87 | 1129.81 | 1502.36 | CH_B | CMP02 | CH_3 | 92.49 | 0.74 | 3.98
UNV270 | UNV270.24 | 2026-09-20 17:08 | TMTQ11 | FAB15 | 0.3321 | 0.2195 | 4.178e-11 | 4.176e-11 | 9.8356 | 11.3095 | 20 | 20 | 48.18 | 66.41 | 45.06 | 39.75 | 1162.96 | 1504.05 | CH_B | CMP02 | CH_3 | 91.65 | 2.03 | 3.84
UNV270 | UNV270.21 | 2026-09-20 17:09 | TMTQ11 | FAB15 | 0.3343 | 0.2183 | 1.431e-11 | 4.249e-11 | 10.17 | 11.0735 | 20 | 20 | 49.08 | 64.21 | 44.08 | 42.06 | 1174.93 | 1504.57 | CH_B | CMP01 | CH_1 | 91.2 | 1.03 | 4.46
UPC269 | UPC269.09 | 2026-09-20 17:26 | TMTQ11 | FAB15 | 0.3394 | 0.2234 | 1.773e-11 | 6.607e-12 | 8.7764 | 10.3986 | 20 | 20 | [6 empty] | CH_B | CMP01 | CH_1 | 91.13 | 1.51 | 3.12
UNV266 | UNV266.05 | 2026-09-20 18:30 | TMTQ11 | FAB15 | 0.3225 | 0.227 | 2.223e-11 | 2.124e-11 | 9.8021 | 10.1317 | 20 | 20 | 48.25 | 65.43 | 45.85 | 44.1 | 1178.48 | 1499.96 | CH_B | CMP01 | CH_1 | 93.49 | 1.25 | 2.64
UNV266 | UNV266.08 | 2026-09-20 18:34 | TMTQ11 | FAB15 | 0.3264 | 0.2298 | 2.557e-11 | 1.141e-11 | 9.9531 | 9.8971 | 20 | 20 | [6 empty] | CH_A | CMP01 | CH_1 | 94.37 | 1.59 | 2.13
UNV266 | UNV266.17 | 2026-09-20 20:48 | TMTQ11 | FAB15 | 0.3253 | 0.2319 | 1.631e-11 | 2.598e-11 | 9.1491 | 9.8423 | 20 | 20 | 48.11 | 64.09 | 45.27 | 43.8 | 1193.74 | 1442.45 | CH_A | CMP01 | CH_2 | 94.78 | 0.46 | 1.37
UNV270 | UNV270.02 | 2026-09-20 20:51 | TMTQ11 | FAB15 | 0.3368 | 0.2212 | 6.752e-12 | 1.624e-11 | 9.8016 | 11.2858 | 20 | 20 | 46.91 | 64.93 | 45.44 | 40.11 | 1154.55 | 1501.65 | CH_B | CMP02 | CH_3 | 88.07 | 0.76 | 5.26
UNV270 | UNV270.01 | 2026-09-20 22:50 | TMTQ11 | FAB15 | 0.3389 | 0.2191 | 3.12e-11 | 2.454e-11 | 9.7303 | 10.487 | 20 | 20 | [6 empty] | CH_B | CMP02 | CH_3 | 91.46 | 2.37 | 3.13
UPC269 | UPC269.14 | 2026-09-20 23:08 | TMTQ11 | FAB15 | 0.3468 | 0.2217 | 9.22e-12 | 1.837e-11 | 9.1625 | 10.2241 | 20 | 20 | 47.31 | 65.56 | 45.86 | 41.32 | 1124.89 | 1491.92 | CH_B | CMP02 | CH_2 | 92.23 | 0.92 | 3.12
UNV270 | UNV270.05 | 2026-09-20 23:22 | TMTQ11 | FAB15 | 0.3455 | 0.2232 | 1.275e-11 | 1.38e-11 | 10.04 | 11.8059 | 20 | 20 | 47 | 65.13 | 44.18 | 40.12 | 1138.26 | 1496.55 | CH_B | CMP02 | CH_3 | 89.53 | 1.28 | 6.01
UNV266 | UNV266.10 | 2026-09-20 23:23 | TMTQ11 | FAB15 | 0.3291 | 0.2302 | 1.582e-11 | 1.312e-11 | 10.2096 | 8.7262 | 20 | 20 | [6 empty] | CH_A | CMP02 | CH_3 | 93.39 | 1.43 | 0.97
UNV266 | UNV266.03 | 2026-09-21 00:35 | TMTQ11 | FAB15 | 0.3254 | 0.2286 | 2.986e-11 | 5.715e-12 | 10.4301 | 9.7102 | 20 | 20 | 48.06 | 63.41 | 45.01 | 44.52 | 1180 | 1477.49 | CH_A | CMP01 | CH_1 | 90.32 | 2.84 | 2.17
UNV266 | UNV266.25 | 2026-09-21 00:52 | TMTQ11 | FAB15 | 0.3314 | 0.2255 | 2.065e-11 | 1.686e-11 | 8.7315 | 10.187 | 20 | 20 | [6 empty] | CH_B | CMP01 | CH_2 | 92.15 | 1.61 | 2.85
UNW288 | UNW288.22 | 2026-09-21 01:51 | TMRF89 | FAB18 | 0.3452 | 0.2228 | 2.919e-11 | 1.674e-11 | 9.8463 | 9.9008 | 20 | 20 | 48.93 | 64.64 | 46.31 | 44.73 | 1122.29 | 1512.09 | CH_A | CMP02 | CH_3 | 91.81 | 1.21 | 2.51
UNW288 | UNW288.16 | 2026-09-21 02:02 | TMRF89 | FAB18 | 0.3499 | 0.2339 | 1.373e-11 | 8.407e-12 | 9.1118 | 8.6894 | 20 | 20 | 47.36 | 64.06 | 47.36 | 46.91 | 1126.29 | 1442.64 | CH_A | CMP02 | CH_1 | 95.91 | 0.62 | 0.82
UNV266 | UNV266.12 | 2026-09-21 04:15 | TMTQ11 | FAB15 | 0.322 | 0.2313 | 1.159e-11 | 5.18e-12 | 10.721 | 9.9865 | 12.77 | 20 | [6 empty] | CH_A | CMP02 | CH_2 | 92.25 | 1.3 | 2.76
UNV266 | UNV266.16 | 2026-09-21 06:00 | TMTQ11 | FAB15 | 0.33 | 0.2262 | 2.109e-11 | 1.277e-11 | 8.9687 | 9.5928 | 20 | 20 | 49.36 | 63.92 | 47.41 | 43.91 | 1186.27 | 1510.7 | CH_A | CMP02 | CH_2 | 93.75 | 2.04 | 1.71
UNW288 | UNW288.10 | 2026-09-21 06:00 | TMRF89 | FAB18 | 0.349 | 0.2261 | 3.753e-11 | 1.647e-11 | 9.6654 | 9.3396 | 20 | 20 | [6 empty] | CH_A | CMP01 | CH_2 | 92.21 | 2.45 | 1.68
UNW288 | UNW288.02 | 2026-09-21 07:06 | TMRF89 | FAB18 | 0.3521 | 0.2274 | 2.282e-11 | 1.754e-11 | 9.7703 | 9.6224 | 20 | 20 | 47.98 | 63.75 | 45.95 | 43.43 | 1116.81 | 1478.62 | CH_A | CMP01 | CH_1 | 92.87 | 2.01 | 2.1
UNV266 | UNV266.07 | 2026-09-21 07:45 | TMTQ11 | FAB15 | 0.3156 | 0.2264 | 3.622e-11 | 1.783e-11 | 9.1926 | 8.4279 | 20 | 20 | [6 empty] | CH_A | CMP01 | CH_2 | 93.84 | 2.14 | 0.32
UNW288 | UNW288.01 | 2026-09-21 08:15 | TMRF89 | FAB18 | 0.3549 | 0.2307 | 2.179e-11 | 1.085e-11 | 9.623 | 10.0937 | 20 | 4.46 | [6 empty] | CH_A | CMP02 | CH_1 | 93.75 | 0.85 | 2.78
UNW288 | UNW288.17 | 2026-09-21 08:28 | TMRF89 | FAB18 | 0.3427 | 0.2286 | 4.192e-11 | 1.426e-11 | 9.9797 | 9.4892 | 20 | 20 | [6 empty] | CH_A | CMP02 | CH_3 | 92.16 | 1.85 | 2.29
UNV266 | UNV266.09 | 2026-09-21 09:09 | TMTQ11 | FAB15 | 0.3309 | 0.2273 | 1.788e-11 | 3.231e-11 | 9.0959 | 9.3458 | 20 | 20 | [6 empty] | CH_A | CMP01 | CH_1 | 94.3 | 0.51 | 1.58
UNW288 | UNW288.07 | 2026-09-21 09:24 | TMRF89 | FAB18 | 0.343 | 0.2203 | 1.843e-11 | 2.484e-11 | 9.0205 | 9.678 | 20 | 20 | [6 empty] | CH_B | CMP02 | CH_2 | 93.33 | 1.22 | 2.4
UNV266 | UNV266.06 | 2026-09-21 09:48 | TMTQ11 | FAB15 | 0.3148 | 0.2266 | 1.303e-11 | 1.125e-11 | 9.4061 | 10.403 | 20 | 20 | [6 empty] | CH_B | CMP02 | CH_2 | 93.5 | 0.42 | 3.21
UNW288 | UNW288.23 | 2026-09-21 11:59 | TMRF89 | FAB18 | 0.3331 | 0.2313 | 4.966e-11 | 7.094e-12 | 9.4165 | 9.3832 | 20 | 20 | 49.81 | 62.64 | 47.3 | 43.86 | 1128.88 | 1463.32 | CH_B | CMP02 | CH_3 | 93.71 | 2.4 | 1.32
UNV266 | UNV266.22 | 2026-09-21 12:42 | TMTQ11 | FAB15 | 0.3282 | 0.2261 | 3.456e-11 | 2.117e-11 | 9.5623 | 9.4812 | 20 | 20 | [6 empty] | CH_A | CMP02 | CH_1 | 93.55 | 1.92 | 1.33
UNW288 | UNW288.21 | 2026-09-21 14:21 | TMRF89 | FAB18 | 0.3406 | 0.2228 | 3.171e-11 | 1.415e-11 | 9.5817 | 9.4567 | 20 | 20 | 49.13 | 63.39 | 45.69 | 45.58 | 1135.71 | 1489.43 | CH_A | CMP01 | CH_1 | 93.56 | 0.99 | 1.61
UNW288 | UNW288.25 | 2026-09-21 15:29 | TMRF89 | FAB18 | 0.3397 | 0.2202 | 2.164e-11 | 1.531e-11 | 9.831 | 9.5022 | 20 | 20 | [6 empty] | CH_B | CMP01 | CH_2 | 92.71 | 1.91 | 1.97
UPC189 | UPC189.11 | 2026-09-21 16:41 | TMWF54 | FAB18 | 0.3484 | 0.2357 | 7.471e-12 | 1.203e-11 | 8.827 | 8.0182 | 20 | 20 | 46.49 | 64.11 | 47.74 | 47.6 | 1134.08 | 1498.73 | CH_B | CMP02 | CH_3 | 95.35 | 0.9 | 0.1
UNW288 | UNW288.15 | 2026-09-21 17:04 | TMRF89 | FAB18 | 0.3503 | 0.2258 | 2.581e-11 | 1.199e-11 | 9.1786 | 10.2679 | 20 | 20 | 48.24 | 64.17 | 45.74 | 42.63 | 1106.99 | 1496.79 | CH_B | CMP02 | CH_3 | 91.47 | 1.06 | 2.94
UPC189 | UPC189.16 | 2026-09-21 17:30 | TMWF54 | FAB18 | 0.3485 | 0.2394 | 2.279e-11 | 2.233e-11 | 8.5416 | 7.9516 | 20 | 20 | 47.98 | 66.38 | 47.64 | 48.23 | 1139.88 | 1444.12 | CH_A | CMP01 | CH_1 | 94.97 | 1.67 | 0.1
UNW288 | UNW288.19 | 2026-09-21 17:57 | TMRF89 | FAB18 | 0.3279 | 0.2222 | 3.481e-11 | 1.417e-11 | 9.3431 | 9.2822 | 20 | 20 | 49.65 | 64.91 | 45.73 | 43.93 | 1159.96 | 1487.28 | CH_A | CMP02 | CH_3 | 92.7 | 2.35 | 1.19
UPC189 | UPC189.19 | 2026-09-21 18:18 | TMWF54 | FAB18 | 0.3501 | 0.2315 | 1.543e-11 | 1.23e-11 | 8.7737 | 9.6088 | 20 | 20 | 47.35 | 63.35 | 46.72 | 46.82 | 1129.72 | 1472.59 | CH_A | CMP02 | CH_3 | 92.27 | 1.09 | 2.45
UNW288 | UNW288.05 | 2026-09-21 18:26 | TMRF89 | FAB18 | 0.3586 | 0.2261 | 2.062e-11 | 8.802e-12 | 9.5167 | 11.1994 | 20 | 20 | 48.21 | 65.32 | 45 | 43.33 | 1111.74 | 1500.62 | CH_B | CMP02 | CH_3 | 89.64 | 1.92 | 4.51
UNW288 | UNW288.13 | 2026-09-21 18:39 | TMRF89 | FAB18 | 0.3536 | 0.2223 | 2.581e-11 | 2.097e-11 | 9.6273 | 9.3844 | 20 | 20 | 47.98 | 64.73 | 44.68 | 45 | 1126.85 | 1533.99 | CH_A | CMP02 | CH_3 | 93 | 1.81 | 1.36
UNW288 | UNW288.09 | 2026-09-21 19:16 | TMRF89 | FAB18 | 0.3422 | 0.2292 | 4.148e-11 | 1.848e-11 | 9.6946 | 9.6478 | 20 | 20 | 49.56 | 63.38 | 46.27 | 43.53 | 1118.19 | 1491.9 | CH_B | CMP02 | CH_1 | 91.44 | 2.69 | 2.29
UPC189 | UPC189.09 | 2026-09-21 19:54 | TMWF54 | FAB18 | 0.3527 | 0.2329 | 2.029e-11 | 5.736e-12 | 9.0751 | 8.061 | 20 | 20 | 47.69 | 64.25 | 47.73 | 47.61 | 1124.33 | 1474.61 | CH_A | CMP01 | CH_1 | 93.25 | 1.58 | 0.1
UPC189 | UPC189.01 | 2026-09-21 19:57 | TMWF54 | FAB18 | 0.3644 | 0.2359 | 2.934e-11 | 5.62e-12 | 9.0076 | 8.6574 | 20 | 20 | 47.71 | 61.27 | 47.1 | 46.55 | 1108.5 | 1460.87 | CH_B | CMP02 | CH_3 | 94.33 | 1.77 | 0.45
UPC189 | UPC189.02 | 2026-09-21 21:08 | TMWF54 | FAB18 | 0.3439 | 0.2329 | 1.063e-11 | 1.129e-11 | 9.077 | 8.8009 | 20 | 20 | [6 empty] | CH_B | CMP02 | CH_3 | 95.06 | 1.12 | 0.61
UNW288 | UNW288.06 | 2026-09-22 00:16 | TMRF89 | FAB18 | 0.3441 | 0.228 | 3.809e-11 | 3.394e-11 | 9.0118 | 9.4392 | 20 | 20 | 48.62 | 64.95 | 46.34 | 45.16 | 1142.69 | 1482.67 | CH_B | CMP01 | CH_3 | 91.94 | 2.47 | 1.6
UNW288 | UNW288.03 | 2026-09-22 00:51 | TMRF89 | FAB18 | 0.3525 | 0.23 | 2.969e-11 | 1.469e-11 | 10.0735 | 10.1407 | 20 | 20 | [6 empty] | CH_A | CMP02 | CH_1 | 90.89 | 1.98 | 2.3
UNW288 | UNW288.14 | 2026-09-22 01:10 | TMRF89 | FAB18 | 0.3388 | 0.2338 | 4.006e-11 | 1.274e-11 | 9.9845 | 9.6969 | 20 | 20 | 48.96 | 65.22 | 44.88 | 43.6 | 1144.69 | 1474.98 | CH_B | CMP02 | CH_2 | 90.95 | 1.93 | 2.47
UPA201 | UPA201.08 | 2026-09-22 01:45 | TMWF54 | FAB18 | 0.3475 | 0.2259 | 5.447e-11 | 1.805e-11 | 9.3095 | 9.7129 | 20 | 20 | [6 empty] | CH_B | CMP02 | CH_2 | 91.62 | 2.06 | 2.78
UPC189 | UPC189.12 | 2026-09-22 04:56 | TMWF54 | FAB18 | 0.3524 | 0.2306 | 1.718e-11 | 1.355e-11 | 8.8471 | 9.3028 | 20 | 20 | [6 empty] | CH_B | CMP02 | CH_1 | 93.77 | 1.15 | 0.89
UPC189 | UPC189.18 | 2026-09-22 05:02 | TMWF54 | FAB18 | 0.3467 | 0.2408 | 1.254e-11 | 1.154e-11 | 8.9576 | 8.9645 | 20 | 20 | [6 empty] | CH_B | CMP01 | CH_2 | 94.38 | 0.76 | 0.94
UPC189 | UPC189.06 | 2026-09-22 05:07 | TMWF54 | FAB18 | 0.3433 | 0.2292 | 7.722e-12 | 1.534e-11 | 9.4848 | 9.1121 | 20 | 20 | 46.74 | 65.1 | 48.77 | 46.85 | 1140.32 | 1477.72 | CH_A | CMP01 | CH_1 | 94.36 | 0.67 | 1.39
UPC189 | UPC189.05 | 2026-09-22 06:15 | TMWF54 | FAB18 | 0.3496 | 0.2296 | 1.238e-11 | 2.349e-11 | 9.4682 | 8.556 | 20 | 20 | 47.93 | 64.08 | 46.97 | 46.13 | 1125.83 | 1457.8 | CH_B | CMP02 | CH_2 | 93.69 | 1.1 | 1.16
UPA201 | UPA201.25 | 2026-09-22 08:28 | TMWF54 | FAB18 | 0.3339 | 0.2244 | 2.895e-11 | 1.061e-11 | 9.6196 | 9.102 | 20 | 20 | [6 empty] | CH_B | CMP02 | CH_2 | 93.25 | 1.79 | 0.94
UPA201 | UPA201.01 | 2026-09-22 08:58 | TMWF54 | FAB18 | 0.3325 | 0.2268 | 1.468e-11 | 2.179e-11 | 8.6553 | 9.4507 | 20 | 20 | 48.14 | 66.02 | 47.21 | 45.67 | 1202.11 | 1502.06 | CH_A | CMP02 | CH_3 | 93.91 | 1.18 | 1.28
UPC224 | UPC224.23 | 2026-09-22 09:09 | TMTQ11 | FAB18 | 0.3514 | 0.2351 | 1.374e-11 | 1.415e-11 | 8.7493 | 8.8128 | 20 | 20 | 46.96 | 63.35 | 48.39 | 46.65 | 1106.78 | 1465.8 | CH_A | CMP02 | CH_1 | 93.25 | 1.2 | 0.65
UPC224 | UPC224.09 | 2026-09-22 09:20 | TMTQ11 | FAB18 | 0.3345 | 0.2298 | 1.276e-11 | 5.517e-12 | 9.0486 | 9.2783 | 20 | 20 | 47.93 | 61.45 | 46.97 | 45.78 | 1146.91 | 1477.98 | CH_B | CMP02 | CH_2 | 92.76 | 1.8 | 2.22
UPA201 | UPA201.21 | 2026-09-22 09:31 | TMWF54 | FAB18 | 0.3401 | 0.2243 | 1.222e-11 | 3.022e-11 | 9.1175 | 8.7651 | 20 | 20 | 48.51 | 65.32 | 47.12 | 45.5 | 1153.64 | 1514.83 | CH_A | CMP01 | CH_3 | 93.17 | 1.58 | 0.6
UPA201 | UPA201.23 | 2026-09-22 09:32 | TMWF54 | FAB18 | 0.3302 | 0.2255 | 1.5e-11 | 9.219e-12 | 8.9958 | 9.0797 | 20 | 20 | [6 empty] | CH_B | CMP01 | CH_1 | 92.69 | 0.92 | 1.18
UPC224 | UPC224.20 | 2026-09-22 09:37 | TMTQ11 | FAB18 | 0.3448 | 0.227 | 1.159e-11 | 8.185e-12 | 8.4547 | 8.9379 | 20 | 20 | 46.18 | 63.34 | 47.17 | 45.6 | 1137.73 | 1495.14 | CH_A | CMP02 | CH_2 | 92.05 | 1.16 | 1.58
UPC189 | UPC189.10 | 2026-09-22 09:41 | TMWF54 | FAB18 | 0.3496 | 0.2376 | 3.198e-11 | 1.118e-11 | 8.6318 | 8.9165 | 20 | 20 | 48 | 63.77 | 48.65 | 45.77 | 1111.52 | 1459.54 | CH_A | CMP01 | CH_2 | 94.39 | 1.77 | 0.1
UPC189 | UPC189.24 | 2026-09-22 10:05 | TMWF54 | FAB18 | 0.3474 | 0.2302 | 1.999e-11 | 1.802e-11 | 9.1431 | 8.9465 | 20 | 20 | 47.75 | 64.76 | 49.08 | 45.72 | 1126.35 | 1475.25 | CH_A | CMP01 | CH_3 | 95.1 | 1.43 | 0.1
UPA201 | UPA201.09 | 2026-09-22 10:39 | TMWF54 | FAB18 | 0.339 | 0.2216 | 6.137e-11 | 1.585e-11 | 9.3589 | 8.9886 | 20 | 20 | 48.23 | 63.41 | 45.8 | 46.23 | 1170.91 | 1537.52 | CH_B | CMP02 | CH_1 | 94.03 | 2.43 | 1.3
UNW206 | UNW206.18 | 2026-09-22 11:05 | TMWF54 | FAB15 | 0.3458 | 0.2302 | 1.465e-11 | 4.873e-11 | 9.4857 | 8.1903 | 20 | 20 | [6 empty] | CH_A | CMP03 | CH_3 | 95.55 | 0.88 | 0.1
UPC189 | UPC189.17 | 2026-09-22 11:13 | TMWF54 | FAB18 | 0.35 | 0.2332 | 2.774e-11 | 2.134e-11 | 8.9556 | 8.886 | 20 | 20 | [6 empty] | CH_A | CMP01 | CH_1 | 93.19 | 1.13 | 0.2
UPA201 | UPA201.10 | 2026-09-22 11:29 | TMWF54 | FAB18 | 0.345 | 0.231 | 1.547e-11 | 1.461e-11 | 9.484 | 8.8554 | 20 | 20 | 48.03 | 64.17 | 44.97 | 46.3 | 1158.44 | 1502.13 | CH_B | CMP02 | CH_2 | 96.61 | 0.2 | 0.93
UPA201 | UPA201.17 | 2026-09-22 11:53 | TMWF54 | FAB18 | 0.3328 | 0.2246 | 1.267e-11 | 1.488e-11 | 9.7605 | 8.8322 | 20 | 20 | 47.09 | 64.07 | 46.53 | 45.27 | 1168.8 | 1516.45 | CH_A | CMP01 | CH_2 | 95.89 | 1.14 | 0.7
UPC189 | UPC189.15 | 2026-09-22 11:58 | TMWF54 | FAB18 | 0.3623 | 0.2257 | 1.931e-11 | 1.175e-11 | 8.7887 | 8.8736 | 20 | 20 | [6 empty] | CH_B | CMP02 | CH_1 | 92.96 | 2.01 | 0.83
UPC224 | UPC224.07 | 2026-09-22 12:15 | TMTQ11 | FAB18 | 0.345 | 0.2176 | 1.702e-11 | 1.168e-11 | 8.7859 | 8.3943 | 20 | 20 | 47.25 | 62.2 | 47.14 | 46.75 | 1120.16 | 1509.59 | CH_B | CMP01 | CH_2 | 95 | 0.88 | 0.1
UNW206 | UNW206.10 | 2026-09-22 13:23 | TMWF54 | FAB15 | 0.348 | 0.2415 | 8.539e-12 | 3.582e-11 | 9.8387 | 8.7685 | 20 | 20 | 46.14 | 65.28 | 46.96 | 46.29 | 1128.32 | 1436.3 | CH_B | CMP03 | CH_1 | 96.65 | 0.9 | 0.39
UPA201 | UPA201.04 | 2026-09-22 13:30 | TMWF54 | FAB18 | 0.3318 | 0.2285 | 2.485e-11 | 1.552e-11 | 10.3109 | 8.6704 | 20 | 20 | [6 empty] | CH_A | CMP02 | CH_3 | 94.93 | 1.5 | 0.1
UNW206 | UNW206.08 | 2026-09-22 14:45 | TMWF54 | FAB15 | 0.3515 | 0.2359 | 8.532e-12 | 2.835e-11 | 9.1473 | 9.0612 | 20 | 20 | 45.64 | 65.54 | 47.35 | 46.42 | 1160.08 | 1394.28 | CH_A | CMP03 | CH_3 | 94.34 | 0.79 | 1.07
UNW206 | UNW206.23 | 2026-09-22 14:56 | TMWF54 | FAB15 | 0.3475 | 0.2329 | 9.037e-12 | 3.324e-11 | 9.2565 | 8.2696 | 20 | 20 | 46.56 | 66.14 | 45.18 | 48.88 | 1138.62 | 1458.86 | CH_A | CMP03 | CH_2 | 97.27 | 0.33 | 0.1
UPA201 | UPA201.22 | 2026-09-22 14:59 | TMWF54 | FAB18 | 0.3367 | 0.2204 | 2.865e-11 | 1.257e-11 | 9.6399 | 9.3272 | 20 | 20 | 48.05 | 63.48 | 45.63 | 45.49 | 1181.33 | 1528.55 | CH_B | CMP01 | CH_1 | 91.84 | 1.71 | 2.16
UPC189 | UPC189.03 | 2026-09-22 15:06 | TMWF54 | FAB18 | 0.3548 | 0.2288 | 2.27e-11 | 1.797e-11 | 9.1017 | 8.2275 | 20 | 20 | 48.08 | 65.58 | 47.71 | 46.62 | 1117.49 | 1463.69 | CH_A | CMP02 | CH_1 | 95.9 | 1.54 | 0.1
UNV268 | UNV268.11 | 2026-09-22 15:07 | TMTQ11 | FAB15 | 0.325 | 0.2313 | 2.173e-11 | 8.898e-12 | 9.8931 | 10.0692 | 20 | 20 | 48.31 | 63.39 | 45.88 | 43.21 | 1173.47 | 1452.59 | CH_A | CMP01 | CH_1 | 93.15 | 0.41 | 2.01
UNW206 | UNW206.20 | 2026-09-22 15:57 | TMWF54 | FAB15 | 0.3314 | 0.236 | 1.591e-11 | 4.149e-11 | 9.9706 | 8.7589 | 20 | 10.61 | 46.48 | 66.79 | 45.62 | 45.79 | 1170.28 | 1445.01 | CH_B | CMP03 | CH_2 | 94.23 | 1.36 | 0.73
UPC224 | UPC224.18 | 2026-09-22 15:57 | TMTQ11 | FAB18 | 0.3608 | 0.2272 | 1.558e-11 | 7.076e-12 | 9.0798 | 9.4241 | 20 | 20 | 47.68 | 60.93 | 47.66 | 44.65 | 1080.25 | 1493.39 | CH_A | CMP02 | CH_2 | 93.66 | 1.17 | 2.21
UNV268 | UNV268.10 | 2026-09-22 16:11 | TMTQ11 | FAB15 | 0.3354 | 0.2254 | 1.422e-11 | 1.509e-11 | 9.6863 | 9.9767 | 20 | 20 | 48.53 | 64.27 | 44.2 | 43.52 | 1182.69 | 1498.69 | CH_A | CMP01 | CH_3 | 94.94 | 0.2 | 2.63
UPC224 | UPC224.06 | 2026-09-22 16:23 | TMTQ11 | FAB18 | 0.3664 | 0.2259 | 1.398e-11 | 6.835e-12 | 8.8233 | 8.7934 | 20 | 20 | [6 empty] | CH_A | CMP01 | CH_3 | 94.25 | 1.44 | 1.06
UNV268 | UNV268.01 | 2026-09-22 17:00 | TMTQ11 | FAB15 | 0.3328 | 0.2213 | 5.094e-11 | 3.136e-11 | 9.2922 | 10.5075 | 20 | 20 | 49.79 | 65.54 | 45.55 | 43.31 | 1170.73 | 1461.7 | CH_B | CMP02 | CH_3 | 90.86 | 2.35 | 3.35
UPC224 | UPC224.21 | 2026-09-22 17:08 | TMTQ11 | FAB18 | 0.3598 | 0.2265 | 1.21e-11 | 5.282e-12 | 9.2672 | 9.0127 | 20 | 20 | [6 empty] | CH_A | CMP01 | CH_3 | 94.24 | 1.09 | 1.26
UPC189 | UPC189.20 | 2026-09-22 17:31 | TMWF54 | FAB18 | 0.354 | 0.2326 | 1.849e-11 | 1.084e-11 | 8.8668 | 8.8555 | 20 | 20 | [6 empty] | CH_B | CMP02 | CH_2 | 95.05 | 1.57 | 0.33
UNW206 | UNW206.11 | 2026-09-22 17:40 | TMWF54 | FAB15 | 0.3394 | 0.2302 | 4.581e-12 | 2.32e-11 | 9.9655 | 9.1671 | 20 | 20 | [6 empty] | CH_A | CMP03 | CH_3 | 94.91 | 0.2 | 1.54
UPC224 | UPC224.04 | 2026-09-22 19:53 | TMTQ11 | FAB18 | 0.3514 | 0.2278 | 3.661e-11 | 7.811e-12 | 9.0785 | 9.819 | 20 | 20 | 48.06 | 63.76 | 47.91 | 44.23 | 1085.55 | 1482.85 | CH_A | CMP02 | CH_3 | 92.56 | 1.53 | 1.69
UPM130 | UPM130.24 | 2026-09-22 19:53 | TMRX12 | FAB18 | 0.3413 | 0.2266 | 9.649e-12 | 1.879e-11 | 10.077 | 9.8928 | 20 | 20 | [6 empty] | CH_A | CMP01 | CH_3 | 93.74 | 0.56 | 2.91
UPA201 | UPA201.19 | 2026-09-22 19:55 | TMWF54 | FAB18 | 0.3394 | 0.2289 | 2.323e-11 | 1.418e-11 | 10.2236 | 8.6945 | 20 | 20 | [6 empty] | CH_A | CMP02 | CH_1 | 95.14 | 1.41 | 0.1
UPC189 | UPC189.14 | 2026-09-22 20:27 | TMWF54 | FAB18 | 0.3606 | 0.2317 | 2.195e-11 | 1.005e-11 | 8.9523 | 9.3256 | 20 | 20 | [6 empty] | CH_B | CMP01 | CH_2 | 92.88 | 2.63 | 0.6
UPA201 | UPA201.16 | 2026-09-22 20:44 | TMWF54 | FAB18 | 0.334 | 0.2259 | 5.018e-11 | 1.427e-11 | 9.9295 | 9.0185 | 20 | 20 | 49.04 | 63.83 | 46 | 46.24 | 1155.23 | 1491.65 | CH_B | CMP01 | CH_3 | 92.06 | 3.24 | 1.2
UPM130 | UPM130.20 | 2026-09-22 21:06 | TMRX12 | FAB18 | 0.3429 | 0.2228 | 1.376e-11 | 2.077e-11 | 10.1664 | 9.5579 | 20 | 20 | [6 empty] | CH_A | CMP02 | CH_1 | 93.14 | 0.88 | 1.77
UPC224 | UPC224.17 | 2026-09-22 21:20 | TMTQ11 | FAB18 | 0.343 | 0.2327 | 1.388e-11 | 6.019e-12 | 9.1812 | 8.8125 | 6.38 | 20 | 48.01 | 61.68 | 47.37 | 46.22 | 1142.03 | 1475.21 | CH_A | CMP01 | CH_2 | 93.62 | 0.92 | 0.69
UPM130 | UPM130.10 | 2026-09-22 21:22 | TMRX12 | FAB18 | 0.3463 | 0.2269 | 9.58e-12 | 1.706e-11 | 9.2812 | 9.4909 | 20 | 20 | 46.69 | 63.43 | 47.26 | 45.93 | 1143.47 | 1474.37 | CH_B | CMP02 | CH_2 | 93.93 | 0.92 | 1.91
UNV268 | UNV268.18 | 2026-09-22 21:24 | TMTQ11 | FAB15 | 0.3402 | 0.2218 | 2.523e-11 | 2.265e-11 | 10.3349 | 9.9281 | 20 | 20 | 49.35 | 64.24 | 43.66 | 44.57 | 1151.34 | 1492.43 | CH_A | CMP02 | CH_3 | 91.92 | 1.97 | 2.42
UPM130 | UPM130.02 | 2026-09-22 21:45 | TMRX12 | FAB18 | 0.3454 | 0.2279 | 1.296e-11 | 9.322e-12 | 9.021 | 9.2397 | 20 | 20 | [6 empty] | CH_B | CMP01 | CH_1 | 97.15 | 0.72 | 0.97
UNW206 | UNW206.07 | 2026-09-22 22:01 | TMWF54 | FAB15 | 0.3536 | 0.2228 | 9.162e-12 | 8.266e-11 | 9.501 | 8.396 | 20 | 13.25 | 47.05 | 67.84 | 46.02 | 46.57 | 1142.3 | 1484.51 | CH_B | CMP03 | CH_2 | 96.42 | 0.24 | 0.1
UPC224 | UPC224.12 | 2026-09-22 23:00 | TMTQ11 | FAB18 | 0.3621 | 0.229 | 2.015e-11 | 4.201e-12 | 8.8473 | 8.8637 | 20 | 20 | [6 empty] | CH_B | CMP02 | CH_3 | 92.66 | 2.41 | 0.87
UPM130 | UPM130.04 | 2026-09-22 23:17 | TMRX12 | FAB18 | 0.3503 | 0.2144 | 8.053e-12 | 3.611e-11 | 8.2889 | 8.9941 | 20 | 20 | [6 empty] | CH_B | CMP01 | CH_2 | 95.13 | 1.11 | 1.14
UPM130 | UPM130.19 | 2026-09-22 23:19 | TMRX12 | FAB18 | 0.3291 | 0.2265 | 7.213e-12 | 1.07e-11 | 10.0081 | 9.5451 | 20 | 20 | [6 empty] | CH_A | CMP02 | CH_1 | 92.58 | 0.2 | 2.64
UPC224 | UPC224.15 | 2026-09-22 23:28 | TMTQ11 | FAB18 | 0.3398 | 0.2288 | 3.217e-11 | 1.031e-11 | 8.6336 | 8.9066 | 20 | 20 | 48.39 | 62.64 | 48.22 | 46.24 | 1111.78 | 1473.51 | CH_B | CMP02 | CH_2 | 96.43 | 1.07 | 0.5
UPM130 | UPM130.17 | 2026-09-22 23:40 | TMRX12 | FAB18 | 0.3386 | 0.2252 | 6.97e-12 | 1.594e-11 | 10.2808 | 9.7363 | 20 | 20 | 46.3 | 64.47 | 45.32 | 44.24 | 1162.66 | 1480.84 | CH_B | CMP01 | CH_1 | 93.04 | 0.2 | 2.15
UPC224 | UPC224.08 | 2026-09-22 23:41 | TMTQ11 | FAB18 | 0.3401 | 0.2158 | 2.229e-11 | 7.32e-12 | 9.9009 | 8.8057 | 20 | 20 | [6 empty] | CH_A | CMP02 | CH_2 | 94.35 | 1.68 | 0.87
UPA201 | UPA201.06 | 2026-09-23 00:01 | TMWF54 | FAB18 | 0.3431 | 0.2272 | 1.557e-11 | 1.936e-11 | 10.1401 | 8.8568 | 20 | 20 | 47.14 | 62.97 | 45 | 46.23 | 1161.6 | 1484.65 | CH_B | CMP02 | CH_3 | 95.27 | 1.49 | 0.54
UPM130 | UPM130.05 | 2026-09-23 00:10 | TMRX12 | FAB18 | 0.3473 | 0.2309 | 7.762e-12 | 1.504e-11 | 9.351 | 10.0901 | 20 | 20 | 46.71 | 64.24 | 45.48 | 43.74 | 1120.68 | 1463.45 | CH_A | CMP02 | CH_2 | 94.27 | 0.4 | 2.2
UNW206 | UNW206.14 | 2026-09-23 00:18 | TMWF54 | FAB15 | 0.3417 | 0.234 | 7.56e-12 | 3.853e-11 | 9.8064 | 9.241 | 20 | 20 | 46.16 | 66.53 | 46.36 | 46.4 | 1158 | 1436.78 | CH_B | CMP03 | CH_1 | 95.4 | 0.2 | 1.1
UNV268 | UNV268.20 | 2026-09-23 00:22 | TMTQ11 | FAB15 | 0.3364 | 0.2317 | 3.046e-11 | 1.602e-11 | 9.8128 | 9.1227 | 20 | 20 | [6 empty] | CH_A | CMP02 | CH_3 | 93.74 | 1.98 | 1.58
UNV268 | UNV268.25 | 2026-09-23 00:59 | TMTQ11 | FAB15 | 0.3298 | 0.22 | 1.676e-11 | 2.652e-11 | 9.7766 | 9.406 | 20 | 20 | [6 empty] | CH_A | CMP02 | CH_2 | 94.51 | 1.59 | 1.49
UNW206 | UNW206.12 | 2026-09-23 01:25 | TMWF54 | FAB15 | 0.3583 | 0.2318 | 6.992e-12 | 4.541e-11 | 9.3496 | 8.5443 | 20 | 14.78 | [6 empty] | CH_A | CMP03 | CH_2 | 95.97 | 0.46 | 0.47
UPM130 | UPM130.25 | 2026-09-23 01:52 | TMRX12 | FAB18 | 0.3435 | 0.2227 | 2.247e-11 | 9.507e-12 | 9.4051 | 9.387 | 20 | 20 | [6 empty] | CH_B | CMP02 | CH_1 | 93.12 | 1.34 | 1.27
UPM130 | UPM130.18 | 2026-09-23 01:59 | TMRX12 | FAB18 | 0.3369 | 0.2275 | 2.373e-11 | 2.004e-11 | 10.1461 | 9.9326 | 20 | 20 | 47.11 | 64.32 | 44.41 | 44.27 | 1128.43 | 1500.07 | CH_B | CMP02 | CH_2 | 91.63 | 1.91 | 2.62
UNW206 | UNW206.03 | 2026-09-23 02:32 | TMWF54 | FAB15 | 0.3481 | 0.2366 | 1.306e-11 | 1.738e-11 | 9.1738 | 8.1424 | 20 | 20 | 46.7 | 65 | 46.37 | 47.89 | 1133.28 | 1451.3 | CH_B | CMP03 | CH_3 | 94.27 | 1.03 | 0.1
UNW206 | UNW206.15 | 2026-09-23 02:33 | TMWF54 | FAB15 | 0.3349 | 0.2343 | 2.752e-11 | 2.099e-11 | 9.3104 | 8.6331 | 20 | 20 | [6 empty] | CH_B | CMP03 | CH_3 | 95.65 | 1.23 | 0.1
UPA201 | UPA201.12 | 2026-09-23 03:19 | TMWF54 | FAB18 | 0.3353 | 0.2242 | 2.638e-11 | 8.167e-12 | 10.2533 | 10.2801 | 20 | 20 | [6 empty] | CH_A | CMP02 | CH_1 | 91.95 | 1.78 | 3.04
UPM130 | UPM130.15 | 2026-09-23 03:26 | TMRX12 | FAB18 | 0.3423 | 0.2273 | 6.857e-12 | 1.65e-11 | 9.7843 | 9.5652 | 20 | 20 | [6 empty] | CH_A | CMP01 | CH_1 | 94.68 | 0.2 | 1.87
UPC224 | UPC224.11 | 2026-09-23 05:02 | TMTQ11 | FAB18 | 0.3414 | 0.2277 | 1.578e-11 | 9.958e-12 | 8.6604 | 8.5498 | 20 | 20 | 48.88 | 61.98 | 47.89 | 46.05 | 1116.35 | 1476.05 | CH_A | CMP02 | CH_3 | 93.83 | 1.71 | 0.83
UPA201 | UPA201.02 | 2026-09-23 05:49 | TMWF54 | FAB18 | 0.3334 | 0.2267 | 6.864e-11 | 2.585e-11 | 9.8643 | 8.3698 | 20 | 20 | 49.21 | 64.72 | 45.31 | 46.41 | 1162.49 | 1482.54 | CH_B | CMP02 | CH_3 | 93.14 | 2.87 | 0.1
UPC224 | UPC224.25 | 2026-09-23 06:03 | TMTQ11 | FAB18 | 0.364 | 0.2183 | 1.399e-11 | 9.725e-12 | 8.7364 | 8.5512 | 20 | 20 | 46.38 | 63.63 | 47.39 | 47.27 | 1112.33 | 1531.61 | CH_B | CMP02 | CH_3 | 93.99 | 0.64 | 0.44
UNW206 | UNW206.24 | 2026-09-23 06:21 | TMWF54 | FAB15 | 0.3407 | 0.232 | 1.456e-11 | 1.866e-11 | 9.366 | 8.6738 | 20 | 12.22 | [6 empty] | CH_A | CMP03 | CH_1 | 93.57 | 1.27 | 1.09
UNW206 | UNW206.21 | 2026-09-23 06:39 | TMWF54 | FAB15 | 0.3479 | 0.2307 | 1.528e-11 | 4.194e-11 | 9.5678 | 9.2448 | 20 | 20 | 46.85 | 66.54 | 46.68 | 47.2 | 1125.36 | 1447.61 | CH_B | CMP03 | CH_1 | 92.64 | 1.82 | 1.9
UNW206 | UNW206.09 | 2026-09-23 06:47 | TMWF54 | FAB15 | 0.3417 | 0.2377 | 1.108e-11 | 2.14e-11 | 9.1652 | 8.8411 | 20 | 20 | 48.02 | 66.11 | 45.67 | 46.15 | 1135.56 | 1409.47 | CH_A | CMP03 | CH_2 | 94.66 | 0.2 | 0.54
UNV268 | UNV268.04 | 2026-09-23 07:03 | TMTQ11 | FAB15 | 0.3246 | 0.2228 | 1.888e-11 | 3.639e-11 | 9.4679 | 9.8798 | 20 | 20 | [6 empty] | CH_A | CMP01 | CH_1 | 93.69 | 1.34 | 2.08
UNW206 | UNW206.25 | 2026-09-23 07:44 | TMWF54 | FAB15 | 0.3439 | 0.2327 | 9.75e-12 | 6.188e-11 | 8.8905 | 9.2156 | 20 | 11.38 | [6 empty] | CH_A | CMP03 | CH_2 | 94.87 | 1.58 | 1.09
UPC224 | UPC224.19 | 2026-09-23 08:49 | TMTQ11 | FAB18 | 0.3464 | 0.2324 | 2.289e-11 | 1.232e-11 | 8.6121 | 8.9847 | 20 | 20 | 47.48 | 63.46 | 47.18 | 45.67 | 1109.07 | 1477.35 | CH_A | CMP02 | CH_1 | 94.06 | 0.84 | 1.05
UNV268 | UNV268.19 | 2026-09-23 09:00 | TMTQ11 | FAB15 | 0.3366 | 0.221 | 1.048e-11 | 1.778e-11 | 10.5073 | 10.7869 | 20 | 20 | [6 empty] | CH_B | CMP01 | CH_1 | 91.7 | 0.77 | 3.88
UPM130 | UPM130.06 | 2026-09-23 09:12 | TMRX12 | FAB18 | 0.337 | 0.2291 | 2.714e-11 | 1.316e-11 | 9.4955 | 9.8748 | 20 | 20 | [6 empty] | CH_A | CMP02 | CH_1 | 92.83 | 1.07 | 2.49
UPC224 | UPC224.22 | 2026-09-23 09:18 | TMTQ11 | FAB18 | 0.3572 | 0.2306 | 2.16e-11 | 6.09e-12 | 8.4289 | 9.139 | 20 | 20 | [6 empty] | CH_A | CMP02 | CH_2 | 92.82 | 1.51 | 1.42
UPM130 | UPM130.14 | 2026-09-23 09:22 | TMRX12 | FAB18 | 0.3405 | 0.2305 | 1.134e-11 | 1.437e-11 | 10.0438 | 8.6813 | 20 | 20 | [6 empty] | CH_B | CMP02 | CH_3 | 96.46 | 0.2 | 0.1
UPC224 | UPC224.14 | 2026-09-23 10:03 | TMTQ11 | FAB18 | 0.3387 | 0.2322 | 1.059e-11 | 8.768e-12 | 8.8421 | 9.1505 | 20 | 20 | [6 empty] | CH_B | CMP02 | CH_1 | 95.65 | 0.2 | 0.73
UNV268 | UNV268.12 | 2026-09-23 10:18 | TMTQ11 | FAB15 | 0.3277 | 0.2234 | 2.116e-11 | 1.201e-11 | 9.4817 | 9.8299 | 20 | 20 | 48.04 | 64.29 | 45.14 | 43.53 | 1186.49 | 1479.48 | CH_A | CMP02 | CH_2 | 93.15 | 1.26 | 1.77
UNW206 | UNW206.05 | 2026-09-23 10:21 | TMWF54 | FAB15 | 0.3459 | 0.2285 | 9.323e-12 | 3.908e-11 | 9.4615 | 9.266 | 20 | 20 | 46.67 | 65.97 | 45.72 | 46.21 | 1137.74 | 1448.21 | CH_B | CMP03 | CH_2 | 94.34 | 0.8 | 0.82
UNV268 | UNV268.08 | 2026-09-23 10:23 | TMTQ11 | FAB15 | 0.3299 | 0.2191 | 2.053e-11 | 4.204e-11 | 9.9177 | 9.1759 | 20 | 20 | 47.36 | 65.49 | 44.65 | 44 | 1185.63 | 1487.05 | CH_A | CMP02 | CH_3 | 92.83 | 1.68 | 1.19
UPA210 | UPA210.05 | 2026-09-23 10:26 | TMWF54 | FAB15 | 0.3546 | 0.2375 | 2.127e-11 | 1.425e-11 | 9.2066 | 8.4265 | 20 | 20 | [6 empty] | CH_A | CMP03 | CH_1 | 94.5 | 1.73 | 0.16
UPA210 | UPA210.09 | 2026-09-23 10:43 | TMWF54 | FAB15 | 0.3459 | 0.2375 | 2.53e-11 | 1.05e-11 | 9.779 | 8.5222 | 20 | 20 | 47.32 | 63.32 | 46.12 | 48.28 | 1157.23 | 1442.89 | CH_A | CMP03 | CH_2 | 92.8 | 2.25 | 1.22
UPA210 | UPA210.02 | 2026-09-23 12:10 | TMWF54 | FAB15 | 0.3487 | 0.2319 | 1.511e-11 | 4.137e-11 | 9.6714 | 8.3869 | 20 | 20 | 47.41 | 64.72 | 46.22 | 48.43 | 1135.17 | 1417.14 | CH_A | CMP03 | CH_3 | 96.7 | 1.54 | 0.19
UPA210 | UPA210.23 | 2026-09-23 12:11 | TMWF54 | FAB15 | 0.3492 | 0.2323 | 1.162e-11 | 1.577e-11 | 9.9348 | 8.7496 | 20 | 20 | 48.16 | 64.84 | 45.85 | 46.65 | 1133.4 | 1444.08 | CH_A | CMP03 | CH_2 | 93.64 | 1.31 | 0.55
UNW206 | UNW206.16 | 2026-09-23 12:23 | TMWF54 | FAB15 | 0.3434 | 0.2363 | 6.996e-12 | 3.435e-11 | 9.4491 | 8.6487 | 20 | 20 | 46.53 | 66.23 | 46.31 | 46.94 | 1162.46 | 1420.28 | CH_B | CMP03 | CH_2 | 96.58 | 0.2 | 0.97
UPC224 | UPC224.16 | 2026-09-23 12:29 | TMTQ11 | FAB18 | 0.3392 | 0.227 | 1.46e-11 | 9.547e-12 | 8.9702 | 9.6696 | 20 | 20 | 47.1 | 62.31 | 47.66 | 45.15 | 1127.48 | 1507.59 | CH_A | CMP01 | CH_1 | 93.72 | 1.09 | 1.72
UNV268 | UNV268.05 | 2026-09-23 12:40 | TMTQ11 | FAB15 | 0.3245 | 0.2225 | 1.307e-11 | 2.569e-11 | 10.1092 | 9.7663 | 20 | 20 | [6 empty] | CH_A | CMP02 | CH_3 | 89.53 | 2.62 | 2.31
UNW206 | UNW206.02 | 2026-09-23 12:52 | TMWF54 | FAB15 | 0.3459 | 0.238 | 1.263e-11 | 3.451e-11 | 8.634 | 8.5026 | 20 | 20 | 47.17 | 66.25 | 46.98 | 46.51 | 1153.2 | 1448.24 | CH_B | CMP03 | CH_1 | 94.06 | 2.14 | 0.55
UNV268 | UNV268.24 | 2026-09-23 13:06 | TMTQ11 | FAB15 | 0.33 | 0.2204 | 6.171e-11 | 2.086e-11 | 9.6694 | 9.5823 | 20 | 20 | 48.88 | 63.48 | 44.14 | 43.49 | 1167.65 | 1516.84 | CH_A | CMP01 | CH_3 | 92.61 | 2.95 | 2.2
UPA210 | UPA210.22 | 2026-09-23 13:07 | TMWF54 | FAB15 | 0.3504 | 0.2337 | 2.277e-11 | 1.617e-11 | 8.8701 | 8.3331 | 20 | 20 | 47.48 | 62.97 | 46.23 | 47.58 | 1124.23 | 1491.81 | CH_A | CMP03 | CH_3 | 93.14 | 1.95 | 0.1
UNV268 | UNV268.09 | 2026-09-23 13:15 | TMTQ11 | FAB15 | 0.3338 | 0.2259 | 4.156e-11 | 3.044e-11 | 9.743 | 9.8527 | 20 | 20 | 47.64 | 64.47 | 45.28 | 43.41 | 1171.96 | 1486.7 | CH_A | CMP02 | CH_2 | 92.12 | 2.65 | 2.17
UNV268 | UNV268.17 | 2026-09-23 14:51 | TMTQ11 | FAB15 | 0.3297 | 0.2209 | 1.62e-11 | 2.077e-11 | 9.2602 | 9.8172 | 20 | 20 | 49.09 | 64.32 | 46.36 | 43.26 | 1161.52 | 1519.29 | CH_A | CMP01 | CH_3 | 93.81 | 1.07 | 1.75
UPM130 | UPM130.21 | 2026-09-23 14:58 | TMRX12 | FAB18 | 0.3383 | 0.2185 | 1.522e-11 | 2.697e-11 | 9.3589 | 9.3897 | 20 | 20 | 47.53 | 64.57 | 45.68 | 45.28 | 1162.64 | 1519.85 | CH_B | CMP02 | CH_1 | 92.95 | 2.16 | 1.51
UNV268 | UNV268.07 | 2026-09-23 15:07 | TMTQ11 | FAB15 | 0.3365 | 0.2202 | 3.765e-11 | 4.709e-11 | 10.0257 | 10.3308 | 20 | 20 | [6 empty] | CH_B | CMP02 | CH_2 | 91.18 | 1.89 | 2.83
UPA210 | UPA210.15 | 2026-09-23 15:25 | TMWF54 | FAB15 | 0.3541 | 0.2298 | 9.742e-12 | 9.33e-12 | 9.3403 | 8.8272 | 20 | 20 | 45.62 | 63.15 | 46.07 | 46.69 | 1115.79 | 1470.58 | CH_A | CMP03 | CH_3 | 94.17 | 0.74 | 0.95
UNV268 | UNV268.15 | 2026-09-23 15:36 | TMTQ11 | FAB15 | 0.3192 | 0.2266 | 7.394e-11 | 1.35e-11 | 10.3348 | 9.0904 | 20 | 20 | 50.06 | 64.36 | 44.89 | 44.08 | 1191.02 | 1489.62 | CH_A | CMP01 | CH_3 | 91.77 | 3.78 | 1.04
UNV268 | UNV268.03 | 2026-09-23 16:19 | TMTQ11 | FAB15 | 0.3273 | 0.2273 | 2.044e-11 | 2.396e-11 | 10.2383 | 9.3717 | 20 | 20 | 49 | 65.06 | 45.04 | 45.02 | 1147.36 | 1485.43 | CH_A | CMP02 | CH_3 | 93.36 | 0.47 | 1.77
UPA210 | UPA210.17 | 2026-09-23 18:06 | TMWF54 | FAB15 | 0.349 | 0.2367 | 1.036e-11 | 1.103e-11 | 9.774 | 8.714 | 20 | 20 | [6 empty] | CH_B | CMP03 | CH_3 | 96.1 | 1.02 | 0.1
UPM130 | UPM130.08 | 2026-09-23 20:00 | TMRX12 | FAB18 | 0.3387 | 0.2256 | 2.205e-11 | 4.65e-11 | 9.3659 | 9.3949 | 20 | 20 | 47.07 | 63.82 | 47.41 | 44.75 | 1142.73 | 1512.63 | CH_A | CMP01 | CH_1 | 93.25 | 0.72 | 1.98
UNV268 | UNV268.14 | 2026-09-23 20:09 | TMTQ11 | FAB15 | 0.3388 | 0.2195 | 3.01e-11 | 2.304e-11 | 9.8285 | 9.5046 | 20 | 20 | [6 empty] | CH_A | CMP01 | CH_1 | 94.05 | 1.54 | 1.41
UPM130 | UPM130.22 | 2026-09-23 22:37 | TMRX12 | FAB18 | 0.3392 | 0.2337 | 5.009e-12 | 5.294e-12 | 9.4143 | 9.3588 | 20 | 20 | 45.93 | 62.83 | 45.62 | 45.13 | 1149.15 | 1470.91 | CH_B | CMP01 | CH_1 | 94.85 | 0.2 | 0.88
UPM130 | UPM130.07 | 2026-09-23 23:42 | TMRX12 | FAB18 | 0.3359 | 0.2237 | 7.573e-12 | 7.54e-12 | 9.7301 | 9.4259 | 20 | 20 | 46.61 | 64.06 | 44.6 | 45.43 | 1149.54 | 1518.35 | CH_A | CMP02 | CH_1 | 95.6 | 0.37 | 1.07
UPA210 | UPA210.16 | 2026-09-24 00:13 | TMWF54 | FAB15 | 0.3485 | 0.2432 | 2.833e-11 | 6.83e-12 | 9.4573 | 8.4587 | 20 | 20 | [6 empty] | CH_A | CMP03 | CH_2 | 94.86 | 1.88 | 0.1
UPA210 | UPA210.24 | 2026-09-24 02:26 | TMWF54 | FAB15 | 0.3454 | 0.2339 | 7.783e-12 | 1.882e-11 | 10.0669 | 9.0491 | 20 | 20 | [6 empty] | CH_A | CMP03 | CH_3 | 93.62 | 0.2 | 1.49
UPA210 | UPA210.19 | 2026-09-24 04:33 | TMWF54 | FAB15 | 0.3583 | 0.2402 | 2.891e-11 | 1.571e-11 | 10.0918 | 8.7145 | 20 | 20 | 47.92 | 63.09 | 46.38 | 46.36 | 1127.94 | 1418.63 | CH_B | CMP03 | CH_1 | 94.84 | 1.77 | 0.78
UPA210 | UPA210.14 | 2026-09-24 05:13 | TMWF54 | FAB15 | 0.349 | 0.233 | 4.262e-11 | 1.224e-11 | 8.7064 | 8.3348 | 20 | 20 | 49.03 | 64.24 | 46.87 | 47.14 | 1119.23 | 1471.73 | CH_A | CMP03 | CH_3 | 95.73 | 1.61 | 0.1
UPA210 | UPA210.01 | 2026-09-24 08:59 | TMWF54 | FAB15 | 0.3525 | 0.2339 | 1.291e-11 | 2.647e-11 | 9.5209 | 8.7907 | 20 | 20 | 48.43 | 64.53 | 46.51 | 46.25 | 1102.69 | 1466.61 | CH_B | CMP03 | CH_3 | 94.53 | 0.86 | 0.65
UPA210 | UPA210.12 | 2026-09-24 11:02 | TMWF54 | FAB15 | 0.3584 | 0.2297 | 9.898e-12 | 2.498e-11 | 10.0399 | 8.6025 | 20 | 20 | [6 empty] | CH_A | CMP03 | CH_3 | 96.24 | 0.2 | 0.27
UPA210 | UPA210.13 | 2026-09-24 14:17 | TMWF54 | FAB15 | 0.3441 | 0.2363 | 3.429e-11 | 1.04e-11 | 9.2113 | 8.2194 | 20 | 20 | 48.61 | 64.31 | 47.02 | 48.45 | 1137.91 | 1467.6 | CH_B | CMP03 | CH_2 | 94.43 | 2.3 | 0.1
UPA210 | UPA210.21 | 2026-09-24 14:24 | TMWF54 | FAB15 | 0.3545 | 0.2379 | 2.247e-11 | 1.324e-11 | 10.2077 | 8.9492 | 20 | 20 | [6 empty] | CH_B | CMP03 | CH_2 | 95.21 | 0.94 | 0.46
UNW318 | UNW318.15 | 2026-09-24 18:38 | TMRF89 | FAB15 | 0.3271 | 0.2304 | 1.362e-11 | 1.468e-11 | 8.7842 | 9.2609 | 20 |  | 47.55 | 63.91 | 46.93 | 46.01 | 1180.99 | 1462.97 | CH_A | CMP01 | CH_2 | 92.82 | 1.44 | 0.53
UNW318 | UNW318.11 | 2026-09-24 20:37 | TMRF89 | FAB15 | 0.3526 | 0.2289 | 2.091e-11 | 1.817e-11 | 8.7438 | 8.1257 | 20 | [7 empty] | CH_B | CMP02 | CH_1 | 95.92 | 1.31 | 0.1
UNW318 | UNW318.16 | 2026-09-24 20:50 | TMRF89 | FAB15 | 0.3305 | 0.2314 | 2.385e-11 | 1.171e-11 | 9.477 | 9.3116 | 20 |  | 48.79 | 64.15 | 45.82 | 45.77 | 1182.7 | 1487.48 | CH_A | CMP01 | CH_2 | 94.86 | 1.49 | 0.36
UNW318 | UNW318.22 | 2026-09-24 22:50 | TMRF89 | FAB15 | 0.3368 | 0.2308 | 2.13e-11 | 5.588e-12 | 9.8859 | 9.0001 | 20 |  | 47.63 | 61.49 | 45.63 | 46.3 | 1173.98 | 1476.38 | CH_B | CMP01 | CH_1 | 93.63 | 2.11 | 0.62
UNW318 | UNW318.25 | 2026-09-25 02:49 | TMRF89 | FAB15 | 0.3299 | 0.2337 | 2.691e-11 | 3.794e-11 | 8.931 | 9.0011 | 20 |  | 47.29 | 64.95 | 46.35 | 44.91 | 1180.61 | 1470.9 | CH_B | CMP02 | CH_1 | 94.88 | 1.8 | 0.57
UNW318 | UNW318.03 | 2026-09-25 05:06 | TMRF89 | FAB15 | 0.3192 | 0.2407 | 1.782e-11 | 7.614e-12 | 8.919 | 8.8004 | 20 | [7 empty] | CH_B | CMP01 | CH_1 | 95.8 | 0.42 | 0.3
UNW318 | UNW318.24 | 2026-09-25 06:02 | TMRF89 | FAB15 | 0.345 | 0.2309 | 1.916e-11 | 8.875e-12 | 9.5501 | 8.7325 | 20 |  | 47.51 | 62.76 | 47.01 | 46.26 | 1162.72 | 1454.98 | CH_A | CMP02 | CH_1 | 94.25 | 1.67 | 0.18
UNV207 | UNV207.17 | 2026-09-25 07:49 | TMWF54 | FAB15 | 0.3329 | 0.2325 | 5.754e-11 | 3.372e-11 | 9.0445 | 9.1805 | 20 | 20 | 50 | 66.33 | 46.84 | 46.52 | 1148.13 | 1435.31 | CH_A | CMP03 | CH_3 | 94.47 | 1.05 | 1.71
UNW318 | UNW318.09 | 2026-09-25 08:51 | TMRF89 | FAB15 | 0.3361 | 0.2249 | 4.758e-12 | 1.019e-11 | 8.9455 | 9.0606 | 20 | [7 empty] | CH_B | CMP02 | CH_1 | 94.47 | 0.23 | 0.9
UPA315 | UPA315.12 | 2026-09-25 09:32 | TMRF89 | FAB18 | 0.3308 | 0.2206 | 1.547e-11 | 1.14e-11 | 10.2435 | 8.3786 | 20 | 20 | 49.2 | 61.78 | 44.76 | 47.94 | 1186.33 | 1542.94 | CH_A | CMP01 | CH_1 | 96.29 | 1.02 | 0.1
UNW318 | UNW318.18 | 2026-09-25 10:01 | TMRF89 | FAB15 | 0.3398 | 0.2359 | 1.742e-11 | 1.309e-11 | 8.8871 | 9.0455 | 20 |  | 48.4 | 62.6 | 46.56 | 45.59 | 1162.63 | 1473.08 | CH_A | CMP01 | CH_2 | 94.64 | 0.64 | 1.33
UPA315 | UPA315.14 | 2026-09-25 10:17 | TMRF89 | FAB18 | 0.3298 | 0.2277 | 2.155e-11 | 6.902e-12 | 9.5185 | 8.7617 | 20 | 20 | 48.14 | 61.32 | 45.43 | 45.36 | 1181.39 | 1527.28 | CH_B | CMP01 | CH_3 | 93.71 | 1.58 | 0.94
UNW318 | UNW318.05 | 2026-09-25 10:56 | TMRF89 | FAB15 | 0.3368 | 0.2314 | 3.507e-11 | 1.448e-11 | 8.3673 | 8.7816 | 20 |  | 48.28 | 63.43 | 47.2 | 46.26 | 1153.74 | 1484.31 | CH_B | CMP02 | CH_1 | 91.22 | 1.85 | 0.88
UPA315 | UPA315.09 | 2026-09-25 11:33 | TMRF89 | FAB18 | 0.3319 | 0.2172 | 3.572e-11 | 7.456e-12 | 9.787 | 8.5736 | 20 | 20 | 47.72 | 62.7 | 46.74 | 47.26 | 1177.13 | 1554.26 | CH_B | CMP02 | CH_1 | 94.79 | 3.01 | 0.1
UNW318 | UNW318.01 | 2026-09-25 12:20 | TMRF89 | FAB15 | 0.3342 | 0.2358 | 1.763e-11 | 4.26e-12 | 9.0181 | 8.962 | 20 | [7 empty] | CH_A | CMP02 | CH_2 | 94.7 | 1.13 | 0.44
UNW318 | UNW318.04 | 2026-09-25 13:17 | TMRF89 | FAB15 | 0.331 | 0.2335 | 2.029e-11 | 2.434e-11 | 10.0262 | 8.6575 | 20 | [7 empty] | CH_A | CMP01 | CH_3 | 91.94 | 2.44 | 0.1
UNV207 | UNV207.16 | 2026-09-25 13:56 | TMWF54 | FAB15 | 0.3399 | 0.2363 | 1.724e-11 | 4.385e-11 | 10.0336 | 8.438 | 20 | 14.88 | 48.83 | 67.25 | 45.78 | 47.52 | 1131.77 | 1427.68 | CH_B | CMP03 | CH_2 | 94.87 | 2.01 | 0.1
UPA315 | UPA315.02 | 2026-09-25 14:46 | TMRF89 | FAB18 | 0.3319 | 0.2228 | 2.437e-11 | 2.018e-12 | 8.9381 | 7.9496 | 20 | 20 | 48.27 | 60.03 | 46.45 | 48.04 | 1177.85 | 1557.38 | CH_A | CMP01 | CH_2 | 94.17 | 1.35 | 0.1
UNV207 | UNV207.25 | 2026-09-25 14:51 | TMWF54 | FAB15 | 0.3374 | 0.2397 | 2.96e-11 | 7.249e-11 | 8.6411 | 9.1919 | 20 | 20 | [6 empty] | CH_B | CMP03 | CH_3 | 93.67 | 1.44 | 1.22
UNW318 | UNW318.14 | 2026-09-25 15:12 | TMRF89 | FAB15 | 0.3427 | 0.2322 | 1.488e-11 | 4.281e-12 | 8.9904 | 8.2481 | 20 |  | 48.52 | 61.58 | 47.01 | 47.56 | 1153.23 | 1479.76 | CH_B | CMP02 | CH_3 | 95.61 | 1.84 | 0.19
UNV207 | UNV207.22 | 2026-09-25 15:23 | TMWF54 | FAB15 | 0.3462 | 0.2386 | 4.659e-11 | 2.058e-11 | 8.9529 | 9.0936 | 20 | 20 | 48.99 | 65.59 | 46.25 | 46.89 | 1141.86 | 1424.79 | CH_A | CMP03 | CH_3 | 92.92 | 2.21 | 1.06
UPA315 | UPA315.22 | 2026-09-25 15:26 | TMRF89 | FAB18 | 0.3272 | 0.2175 | 2.225e-11 | 1.047e-11 | 9.2403 | 8.2492 | 20 | 20 | 47.97 | 62.48 | 46.81 | 46.92 | 1208.4 | 1557 | CH_A | CMP01 | CH_2 | 95.08 | 1.65 | 0.48
UNV207 | UNV207.10 | 2026-09-25 15:46 | TMWF54 | FAB15 | 0.3323 | 0.2393 | 3.118e-11 | 3.989e-11 | 9.2889 | 9.4574 | 20 | 9.75 | 48.77 | 66.57 | 46.85 | 45.13 | 1153.62 | 1413.9 | CH_B | CMP03 | CH_1 | 92.56 | 1.77 | 2.1
UNV207 | UNV207.01 | 2026-09-25 15:58 | TMWF54 | FAB15 | 0.3452 | 0.2379 | 3.094e-11 | 2.461e-11 | 9.4452 | 8.645 | 20 | 20 | [6 empty] | CH_A | CMP03 | CH_3 | 96.23 | 1.28 | 0.18
UNV207 | UNV207.18 | 2026-09-25 16:19 | TMWF54 | FAB15 | 0.3282 | 0.2353 | 3.631e-11 | 2.529e-11 | 8.3216 | 8.8744 | 20 | 20 | 49.27 | 65.31 | 47.98 | 46.46 | 1164.15 | 1429.01 | CH_B | CMP03 | CH_2 | 92.96 | 1.85 | 1.1
UNV207 | UNV207.07 | 2026-09-25 17:13 | TMWF54 | FAB15 | 0.3392 | 0.2395 | 4.312e-11 | 1.786e-11 | 9.3496 | 8.3316 | 20 | 20 | [6 empty] | CH_A | CMP03 | CH_1 | 96.6 | 1.73 | 0.1
UNW318 | UNW318.19 | 2026-09-25 17:29 | TMRF89 | FAB15 | 0.3424 | 0.2319 | 8.696e-12 | 1.103e-11 | 9.7438 | 10.005 | 20 |  | 46.67 | 62.64 | 45.99 | 45.23 | 1165.01 | 1464.66 | CH_B | CMP02 | CH_3 | 93.31 | 0.2 | 3.12
UNW318 | UNW318.23 | 2026-09-25 17:36 | TMRF89 | FAB15 | 0.3294 | 0.2308 | 1.876e-11 | 6.636e-12 | 8.7797 | 9.3794 | 20 |  | 47.14 | 62.17 | 47.29 | 45.95 | 1170.54 | 1468.01 | CH_B | CMP01 | CH_1 | 92.48 | 1.26 | 1.72
UNV207 | UNV207.23 | 2026-09-25 17:51 | TMWF54 | FAB15 | 0.3439 | 0.2358 | 3.937e-11 | 4.93e-11 | 9.9867 | 8.5254 | 20 | 20 | [6 empty] | CH_B | CMP03 | CH_3 | 92.73 | 3 | 0.35
UPC257 | UPC257.01 | 2026-09-25 19:02 | TMTQ11 | FAB18 | 0.3411 | 0.2231 | 3.588e-11 | 4.146e-12 | 9.8196 | 9.4012 | 20 | 20 | [6 empty] | CH_A | CMP02 | CH_2 | 93.05 | 2.83 | 0.9
UNW318 | UNW318.08 | 2026-09-25 19:08 | TMRF89 | FAB15 | 0.332 | 0.227 | 2.182e-11 | 1.246e-11 | 9.3257 | 8.5514 | 20 | [7 empty] | CH_B | CMP01 | CH_1 | 93.9 | 1.52 | 1.26
UPC257 | UPC257.04 | 2026-09-25 19:48 | TMTQ11 | FAB18 | 0.3245 | 0.2226 | 4.955e-11 | 1.304e-11 | 8.7349 | 8.7686 | 20 | 20 | 50 | 63.52 | 46.45 | 46.57 | 1167.54 | 1492.49 | CH_A | CMP02 | CH_3 | 93.96 | 2.4 | 0.47
UNW318 | UNW318.13 | 2026-09-25 20:26 | TMRF89 | FAB15 | 0.3318 | 0.2252 | 1.677e-11 | 1.022e-11 | 9.4256 | 8.7249 | 20 |  | 47.15 | 62.78 | 47.07 | 46.41 | 1165.57 | 1538.7 | CH_A | CMP01 | CH_2 | 92.32 | 1.55 | 0.45
UPA315 | UPA315.05 | 2026-09-25 20:27 | TMRF89 | FAB18 | 0.3339 | 0.2232 | 1.591e-11 | 1.859e-11 | 9.1453 | 9.0212 | 20 | 20 | [6 empty] | CH_A | CMP02 | CH_3 | 93.17 | 1.92 | 1.44
UNV207 | UNV207.04 | 2026-09-25 20:31 | TMWF54 | FAB15 | 0.3513 | 0.236 | 1.487e-11 | 3.118e-11 | 9.0766 | 9.0828 | 20 | 20 | [6 empty] | CH_A | CMP03 | CH_1 | 94.17 | 1.34 | 1
UNV207 | UNV207.20 | 2026-09-25 20:34 | TMWF54 | FAB15 | 0.3649 | 0.2412 | 1.182e-11 | 2.457e-11 | 9.2884 | 8.6014 | 20 | 20 | [6 empty] | CH_B | CMP03 | CH_3 | 96.26 | 0.73 | 0.1
UPA315 | UPA315.15 | 2026-09-25 20:43 | TMRF89 | FAB18 | 0.3283 | 0.2307 | 2.245e-11 | 1.504e-11 | 9.2809 | 9.1433 | 20 | 20 | 48.78 | 62.7 | 46.25 | 47.09 | 1201.04 | 1512.02 | CH_A | CMP02 | CH_3 | 94.05 | 1.38 | 1.45
UPA315 | UPA315.18 | 2026-09-25 20:57 | TMRF89 | FAB18 | 0.3413 | 0.2315 | 1.531e-11 | 5.038e-12 | 9.4945 | 8.5244 | 20 | 20 | 47.7 | 60.94 | 45.91 | 46.41 | 1146.78 | 1518.76 | CH_A | CMP02 | CH_2 | 94.14 | 1.77 | 0.1
UNV207 | UNV207.21 | 2026-09-25 21:04 | TMWF54 | FAB15 | 0.3455 | 0.2429 | 3.94e-11 | 1.33e-11 | 9.6684 | 8.4034 | 20 | 20 | 49.17 | 64.51 | 46.47 | 47.18 | 1165.66 | 1391.52 | CH_B | CMP03 | CH_1 | 93.28 | 3.41 | 0.3
UPA315 | UPA315.25 | 2026-09-25 21:19 | TMRF89 | FAB18 | 0.3211 | 0.2163 | 4.786e-11 | 8.891e-12 | 9.3 | 8.1488 | 20 | 20 | [6 empty] | CH_B | CMP02 | CH_1 | 95.05 | 1.99 | 0.1
UPA315 | UPA315.17 | 2026-09-25 21:31 | TMRF89 | FAB18 | 0.331 | 0.2279 | 2.563e-11 | 7.157e-12 | 9.629 | 9.0168 | 20 | 20 | 48.64 | 63.05 | 44.68 | 46.4 | 1169.45 | 1533.54 | CH_B | CMP01 | CH_2 | 94.82 | 0.69 | 1.44
UPC257 | UPC257.23 | 2026-09-25 22:11 | TMTQ11 | FAB18 | 0.3416 | 0.217 | 5.58e-11 | 1.422e-11 | 9.2541 | 8.6384 | 5.17 | 20 | 48.96 | 64.08 | 47.14 | 46.24 | 1133.2 | 1538.83 | CH_A | CMP01 | CH_3 | 93.83 | 2.85 | 0.1
UPC257 | UPC257.20 | 2026-09-25 23:47 | TMTQ11 | FAB18 | 0.3372 | 0.2203 | 3.272e-11 | 3.933e-12 | 8.6022 | 9.0154 | 3.77 | 20 | [6 empty] | CH_B | CMP02 | CH_1 | 92.98 | 1.9 | 1.48
UPM204 | UPM204.09 | 2026-09-25 23:48 | TMWF54 | FAB15 | 0.3508 | 0.2367 | 6.668e-12 | 1.74e-11 | 10.3064 | 9.0815 | 20 | 20 | 45.6 | 63.74 | 45.15 | 46.37 | 1111.34 | 1456.4 | CH_B | CMP03 | CH_2 | 95.2 | 0.49 | 1.2
UNV207 | UNV207.12 | 2026-09-26 00:09 | TMWF54 | FAB15 | 0.3515 | 0.2369 | 3.279e-11 | 1.739e-11 | 9.2015 | 9.2131 | 20 | 20 | [6 empty] | CH_B | CMP03 | CH_3 | 92 | 2.55 | 2.1
UPM113 | UPM113.09 | 2026-09-26 01:22 | TMRX12 | FAB18 | 0.3351 | 0.2192 | 2.021e-11 | 3.271e-11 | 9.733 | 8.8955 | 20 | 20 | 48.61 | 64.44 | 45.94 | 45.76 | 1144.43 | 1534.41 | CH_A | CMP02 | CH_2 | 95.07 | 1.51 | 0.51
UPC257 | UPC257.03 | 2026-09-26 02:00 | TMTQ11 | FAB18 | 0.3378 | 0.227 | 4.179e-11 | 1.176e-11 | 9.7393 | 9.0332 | 20 | 20 | [6 empty] | CH_A | CMP01 | CH_2 | 92.24 | 1.51 | 1.76
UNV307 | UNV307.13 | 2026-09-26 02:12 | TMRF89 | FAB18 | 0.3551 | 0.2267 | 2.039e-11 | 1.171e-11 | 9.5774 | 9.4543 | 11.38 | 20 | 48.82 | 62 | 46.36 | 44.79 | 1101.65 | 1518.62 | CH_B | CMP01 | CH_3 | 93.95 | 0.51 | 1.96
UPM113 | UPM113.19 | 2026-09-26 02:41 | TMRX12 | FAB18 | 0.3425 | 0.2219 | 2.099e-11 | 8.51e-12 | 8.7089 | 9.5454 | 20 | 20 | 47.94 | 65.39 | 49.08 | 45.24 | 1131.17 | 1496.93 | CH_B | CMP02 | CH_2 | 93.12 | 1.49 | 2.14
UPA315 | UPA315.10 | 2026-09-26 03:08 | TMRF89 | FAB18 | 0.3257 | 0.2258 | 1.518e-11 | 1.657e-11 | 9.2569 | 8.869 | 20 | 20 | [6 empty] | CH_A | CMP02 | CH_1 | 95.2 | 0.63 | 0.44
UPC257 | UPC257.12 | 2026-09-26 03:20 | TMTQ11 | FAB18 | 0.3392 | 0.224 | 5.567e-11 | 1.633e-11 | 9.9649 | 9.1139 | 20 | 20 | 49.89 | 63.06 | 46.19 | 46.4 | 1140.73 | 1488.93 | CH_A | CMP01 | CH_3 | 92.59 | 2.59 | 1.36
UNV307 | UNV307.20 | 2026-09-26 03:20 | TMRF89 | FAB18 | 0.3451 | 0.2248 | 5.64e-11 | 5.661e-12 | 8.2096 | 9.3659 | 20 | 20 | 49.28 | 61.6 | 48.23 | 45.04 | 1134.3 | 1534.21 | CH_B | CMP01 | CH_2 | 94.12 | 1.82 | 1.81
UPA315 | UPA315.08 | 2026-09-26 03:44 | TMRF89 | FAB18 | 0.3304 | 0.224 | 3.19e-11 | 1.105e-11 | 9.3806 | 8.9092 | 20 | 20 | 48.3 | 63.4 | 46.67 | 45.91 | 1186.05 | 1545.07 | CH_A | CMP01 | CH_1 | 94.44 | 1.74 | 0.46
UPM204 | UPM204.20 | 2026-09-26 03:52 | TMWF54 | FAB15 | 0.3516 | 0.2272 | 2.898e-11 | 3.387e-11 | 9.1806 | 8.2961 | 20 | 20 | [6 empty] | CH_B | CMP03 | CH_3 | 93.99 | 1.09 | 0.1
UPM204 | UPM204.16 | 2026-09-26 04:13 | TMWF54 | FAB15 | 0.3547 | 0.2318 | 9.31e-12 | 8.862e-12 | 10.102 | 9.4467 | 20 | 20 | [6 empty] | CH_B | CMP03 | CH_1 | 94.19 | 0.56 | 1.35
UPC257 | UPC257.10 | 2026-09-26 04:14 | TMTQ11 | FAB18 | 0.3378 | 0.2312 | 2.165e-11 | 1.12e-11 | 9.474 | 8.7518 | 20 | 20 | 49.86 | 63.3 | 46.29 | 45.53 | 1151.92 | 1478.5 | CH_A | CMP02 | CH_3 | 93.09 | 1.32 | 1.15
UNV207 | UNV207.03 | 2026-09-26 04:15 | TMWF54 | FAB15 | 0.3362 | 0.2368 | 2.543e-11 | 1.96e-11 | 9.2686 | 8.6241 | 20 | 20 | [6 empty] | CH_A | CMP03 | CH_3 | 94.63 | 1.99 | 0.41
UNV207 | UNV207.09 | 2026-09-26 04:34 | TMWF54 | FAB15 | 0.349 | 0.2397 | 6.302e-11 | 2.881e-11 | 8.8756 | 8.3916 | 20 | 20 | [6 empty] | CH_A | CMP03 | CH_1 | 94.1 | 3.23 | 0.36
UPM113 | UPM113.22 | 2026-09-26 04:41 | TMRX12 | FAB18 | 0.3413 | 0.2242 | 1.7e-11 | 3.664e-11 | 8.7781 | 9.3561 | 20 | 20 | [6 empty] | CH_A | CMP01 | CH_1 | 94.2 | 1.22 | 1.64
UNV307 | UNV307.24 | 2026-09-26 04:59 | TMRF89 | FAB18 | 0.3697 | 0.2253 | 1.999e-11 | 1.021e-11 | 9.0723 | 8.8992 | 20 | 20 | [6 empty] | CH_B | CMP02 | CH_3 | 93.55 | 1.04 | 0.83
UNV207 | UNV207.05 | 2026-09-26 05:02 | TMWF54 | FAB15 | 0.3475 | 0.233 | 3.198e-11 | 3.534e-11 | 8.7654 | 8.3485 | 20 | 20 | 49.55 | 65.55 | 47.54 | 47.72 | 1124.8 | 1436.72 | CH_A | CMP03 | CH_2 | 94.31 | 2.89 | 0.1
UPM204 | UPM204.14 | 2026-09-26 05:03 | TMWF54 | FAB15 | 0.3557 | 0.2286 | 2.044e-11 | 2.827e-11 | 9.7251 | 8.5303 | 20 | 20 | [6 empty] | CH_A | CMP03 | CH_3 | 95.37 | 1.67 | 0.1
UNV207 | UNV207.15 | 2026-09-26 05:03 | TMWF54 | FAB15 | 0.337 | 0.2337 | 3.941e-11 | 1.686e-11 | 8.7952 | 9.0004 | 20 | 20 | [6 empty] | CH_B | CMP03 | CH_3 | 91.75 | 2.42 | 1.45
UPA315 | UPA315.03 | 2026-09-26 05:40 | TMRF89 | FAB18 | 0.3415 | 0.2255 | 4.226e-11 | 1.181e-11 | 9.8163 | 9.203 | 20 | 20 | [6 empty] | CH_A | CMP02 | CH_2 | 92.87 | 2.49 | 1.34
UNV307 | UNV307.08 | 2026-09-26 05:58 | TMRF89 | FAB18 | 0.3422 | 0.2187 | 1.971e-11 | 1.82e-11 | 9.0496 | 9.5614 | 20 | 20 | 48.76 | 64.08 | 47.58 | 45.83 | 1126.46 | 1508.77 | CH_A | CMP01 | CH_3 | 92.54 | 2.18 | 1.94
UNV307 | UNV307.16 | 2026-09-26 06:26 | TMRF89 | FAB18 | 0.3546 | 0.2202 | 1.785e-11 | 1.203e-11 | 9.0668 | 9.7688 | 20 | 20 | 46.97 | 63.27 | 46.82 | 43.73 | 1137.97 | 1513.47 | CH_B | CMP02 | CH_1 | 92.72 | 1.86 | 1.61
UPC257 | UPC257.18 | 2026-09-26 06:40 | TMTQ11 | FAB18 | 0.3398 | 0.2263 | 2.526e-11 | 1.17e-11 | 9.7072 | 9.1172 | 20 | 20 | [6 empty] | CH_B | CMP02 | CH_2 | 93.14 | 2.03 | 1.26
UPM204 | UPM204.21 | 2026-09-26 06:42 | TMWF54 | FAB15 | 0.3466 | 0.2298 | 1.29e-11 | 1.06e-11 | 8.8263 | 8.3437 | 20 | 20 | 46.65 | 64.03 | 47.36 | 48.24 | 1116.37 | 1475.5 | CH_A | CMP03 | CH_3 | 95.21 | 1.43 | 0.1
UPM113 | UPM113.14 | 2026-09-26 06:55 | TMRX12 | FAB18 | 0.3369 | 0.2174 | 3.692e-11 | 2.901e-11 | 8.952 | 9.1844 | 20 | 20 | 48.04 | 64.87 | 47.18 | 44.96 | 1147.9 | 1550.09 | CH_A | CMP01 | CH_2 | 93.63 | 1.63 | 1.04
UPA315 | UPA315.01 | 2026-09-26 07:04 | TMRF89 | FAB18 | 0.3299 | 0.2283 | 2.425e-11 | 6.566e-12 | 9.1306 | 8.555 | 20 | 20 | 46.89 | 63.13 | 46.77 | 47.02 | 1169.31 | 1487.4 | CH_A | CMP01 | CH_1 | 95.06 | 1.35 | 0.66
UPM113 | UPM113.16 | 2026-09-26 07:14 | TMRX12 | FAB18 | 0.3416 | 0.2238 | 1.603e-11 | 1.531e-11 | 9.2262 | 9.2904 | 20 | 20 | [6 empty] | CH_A | CMP01 | CH_1 | 94.36 | 1.2 | 0.97
UPA143 | UPA143.07 | 2026-09-26 08:35 | TMRX12 | FAB15 | 0.3426 | 0.2164 | 2.521e-11 | 3.552e-11 | 9.3193 | 8.8433 | 20 | 20 | [6 empty] | CH_A | CMP01 | CH_1 | 93.62 | 1.74 | 0.62
UPA143 | UPA143.14 | 2026-09-26 08:49 | TMRX12 | FAB15 | 0.3436 | 0.2178 | 1.965e-11 | 2.081e-11 | 9.0701 | 8.7019 | 20 | 20 | 48.86 | 66.77 | 47.62 | 45.68 | 1132.99 | 1551.29 | CH_A | CMP02 | CH_1 | 95.16 | 1.46 | 0.73
UPM204 | UPM204.10 | 2026-09-26 09:02 | TMWF54 | FAB15 | 0.3567 | 0.2293 | 8.806e-12 | 2.518e-11 | 8.8445 | 9.3607 | 20 | 20 | [6 empty] | CH_A | CMP03 | CH_3 | 93.84 | 0.84 | 2
UNV307 | UNV307.04 | 2026-09-26 09:04 | TMRF89 | FAB18 | 0.3419 | 0.2303 | 2.887e-11 | 1.39e-11 | 8.9215 | 8.4302 | 20 | 20 | 48.54 | 64.36 | 46.86 | 46.42 | 1125.4 | 1511.29 | CH_A | CMP02 | CH_1 | 95.48 | 1.83 | 0.1
UPM204 | UPM204.04 | 2026-09-26 09:15 | TMWF54 | FAB15 | 0.3535 | 0.2326 | 9.449e-12 | 1.269e-11 | 9.2939 | 8.619 | 20 | 20 | 46.99 | 63.57 | 46.39 | 47.55 | 1117.3 | 1473.11 | CH_A | CMP03 | CH_2 | 94.89 | 0.54 | 0.47
UPM204 | UPM204.23 | 2026-09-26 09:19 | TMWF54 | FAB15 | 0.3566 | 0.2266 | 1.244e-11 | 1.807e-11 | 9.4973 | 9.3191 | 20 | 17.88 | [6 empty] | CH_B | CMP03 | CH_3 | 94.23 | 0.21 | 1.58
UNV207 | UNV207.08 | 2026-09-26 09:26 | TMWF54 | FAB15 | 0.3474 | 0.2356 | 2.736e-11 | 3.601e-11 | 9.1968 | 8.4207 | 20 | 20 | [6 empty] | CH_A | CMP03 | CH_2 | 93.46 | 2.19 | 0.1
UPM113 | UPM113.17 | 2026-09-26 09:42 | TMRX12 | FAB18 | 0.3509 | 0.2214 | 8.566e-12 | 1.562e-11 | 8.9326 | 9.0637 | 20 | 20 | [6 empty] | CH_A | CMP01 | CH_1 | 94.55 | 0.95 | 0.17
UPA315 | UPA315.11 | 2026-09-26 09:44 | TMRF89 | FAB18 | 0.3403 | 0.2179 | 1.845e-11 | 7.865e-12 | 8.9992 | 9.3205 | 20 | 20 | 47.11 | 63.26 | 47.8 | 45.99 | 1177.14 | 1561.27 | CH_A | CMP01 | CH_3 | 94.05 | 0.95 | 0.67
UPA315 | UPA315.07 | 2026-09-26 10:22 | TMRF89 | FAB18 | 0.3242 | 0.2284 | 4.566e-11 | 4.721e-12 | 9.5288 | 8.3947 | 20 | 20 | [6 empty] | CH_B | CMP02 | CH_2 | 93.2 | 2.51 | 0.22
UPA143 | UPA143.02 | 2026-09-26 11:15 | TMRX12 | FAB15 | 0.3398 | 0.2118 | 3.287e-11 | 1.19e-11 | 9.4164 | 9.3438 | 20 | 20 | [6 empty] | CH_A | CMP01 | CH_2 | 93.44 | 2.14 | 1.54
UPM204 | UPM204.07 | 2026-09-26 11:30 | TMWF54 | FAB15 | 0.3576 | 0.2267 | 1.207e-11 | 9.784e-12 | 8.8555 | 8.6402 | 20 | 20 | [6 empty] | CH_B | CMP03 | CH_3 | 94.63 | 1.02 | 0.1
UPM204 | UPM204.25 | 2026-09-26 11:41 | TMWF54 | FAB15 | 0.3475 | 0.2322 | 9.312e-12 | 1.406e-11 | 10.0921 | 8.3449 | 20 | 20 | [6 empty] | CH_A | CMP03 | CH_1 | 96.93 | 0.2 | 0.1
UPM275 | UPM275.09 | 2026-09-26 12:02 | TMRF89 | FAB18 | 0.3378 | 0.2296 | 1.032e-10 | 1.106e-11 | 10.0082 | 8.4106 | 20 | 20 | 50.1 | 63.76 | 45.58 | 47.17 | 1152.76 | 1475.85 | CH_A | CMP01 | CH_1 | 92.1 | 2.44 | 0.1
UPM204 | UPM204.24 | 2026-09-26 12:05 | TMWF54 | FAB15 | 0.3596 | 0.2301 | 7.061e-12 | 1.882e-11 | 9.4875 | 8.5383 | 20 | 20 | 44.88 | 63.88 | 45.33 | 46.06 | 1126.41 | 1486.06 | CH_B | CMP03 | CH_1 | 95.97 | 0.2 | 0.1
UPM113 | UPM113.12 | 2026-09-26 12:06 | TMRX12 | FAB18 | 0.3521 | 0.2236 | 1.688e-11 | 3.731e-11 | 9.2566 | 9.6938 | 20 | 20 | 47.73 | 65.62 | 47.65 | 44.83 | 1122.05 | 1516.82 | CH_A | CMP02 | CH_2 | 91.87 | 2.11 | 2.05
UPA143 | UPA143.11 | 2026-09-26 12:44 | TMRX12 | FAB15 | 0.3306 | 0.2105 | 3.362e-11 | 3.586e-11 | 9.1956 | 9.4036 | 20 | 7.97 | 49.92 | 65.8 | 46.24 | 47.23 | 1154.6 | 1595.98 | CH_A | CMP02 | CH_3 | 93.45 | 1.54 | 2.5
UPM275 | UPM275.11 | 2026-09-26 12:58 | TMRF89 | FAB18 | 0.3339 | 0.2303 | 6.182e-11 | 5.726e-12 | 10.6282 | 8.8252 | 20 | 20 | [6 empty] | CH_B | CMP01 | CH_1 | 92.92 | 2.37 | 0.35
UPM113 | UPM113.04 | 2026-09-26 13:18 | TMRX12 | FAB18 | 0.3322 | 0.2184 | 1.723e-11 | 2.913e-11 | 9.5108 | 9.7667 | 20 | 12.93 | 48.48 | 64.19 | 45.89 | 44.32 | 1147.49 | 1515.77 | CH_A | CMP01 | CH_3 | 92.56 | 0.77 | 2.23
UPM113 | UPM113.11 | 2026-09-26 13:22 | TMRX12 | FAB18 | 0.33 | 0.2141 | 2.473e-11 | 3.578e-11 | 9.2552 | 9.0388 | 20 | 20 | [6 empty] | CH_B | CMP02 | CH_3 | 95.63 | 1.43 | 0.7
UNV307 | UNV307.05 | 2026-09-26 13:57 | TMRF89 | FAB18 | 0.3539 | 0.224 | 1.114e-11 | 1.394e-11 | 9.2795 | 9.2448 | 20 | 20 | [6 empty] | CH_B | CMP01 | CH_1 | 94.78 | 1.08 | 1.08
UPA315 | UPA315.16 | 2026-09-26 14:24 | TMRF89 | FAB18 | 0.3156 | 0.2143 | 2.525e-11 | 2.584e-11 | 9.3687 | 8.3206 | 20 | 20 | [6 empty] | CH_B | CMP01 | CH_1 | 96.12 | 0.66 | 0.1
UNV307 | UNV307.25 | 2026-09-26 14:31 | TMRF89 | FAB18 | 0.3585 | 0.2289 | 2.369e-11 | 5.079e-12 | 9.1365 | 9.3985 | 20 | 20 | 49.14 | 62.23 | 47.37 | 45.33 | 1121.34 | 1494.01 | CH_A | CMP01 | CH_2 | 95.31 | 0.22 | 1.49
UPM275 | UPM275.05 | 2026-09-26 15:03 | TMRF89 | FAB18 | 0.3407 | 0.2313 | 2.252e-11 | 8.161e-12 | 9.7491 | 9.1324 | 20 | 20 | 48.74 | 61.75 | 46.03 | 45.7 | 1139.4 | 1457.52 | CH_A | CMP01 | CH_3 | 92.55 | 1.91 | 0.93
UPM204 | UPM204.08 | 2026-09-26 16:08 | TMWF54 | FAB15 | 0.3577 | 0.2289 | 2.61e-11 | 2.177e-11 | 9.6723 | 9.7504 | 20 | 20 | 47.81 | 64.57 | 44.68 | 45.44 | 1113.07 | 1493.12 | CH_A | CMP03 | CH_3 | 90.74 | 1.74 | 2.29
UPA143 | UPA143.19 | 2026-09-26 16:26 | TMRX12 | FAB15 | 0.3449 | 0.2156 | 6.136e-11 | 5.01e-11 | 9.3129 | 8.9303 | 20 | 20 | [6 empty] | CH_B | CMP01 | CH_1 | 94.19 | 2.24 | 0.92
UPC257 | UPC257.17 | 2026-09-26 16:30 | TMTQ11 | FAB18 | 0.3422 | 0.2163 | 2.839e-11 | 8.242e-12 | 9.0831 | 9.8678 | 20 | 20 | 49.36 | 63.5 | 47 | 45.1 | 1152.73 | 1527.93 | CH_A | CMP01 | CH_1 | 91.4 | 2.29 | 1.97
UPM275 | UPM275.12 | 2026-09-26 16:35 | TMRF89 | FAB18 | 0.3292 | 0.237 | 4.008e-11 | 6.34e-12 | 10.1073 | 8.6844 | 20 | 20 | [6 empty] | CH_B | CMP02 | CH_2 | 92.87 | 2.62 | 1.23
UPM204 | UPM204.13 | 2026-09-26 16:38 | TMWF54 | FAB15 | 0.3574 | 0.2367 | 1.591e-11 | 9.228e-12 | 9.3885 | 9.2023 | 20 | 20 | [6 empty] | CH_B | CMP03 | CH_1 | 94.41 | 0.2 | 0.79
UNV307 | UNV307.07 | 2026-09-26 17:07 | TMRF89 | FAB18 | 0.3593 | 0.2178 | 1.478e-11 | 6.41e-12 | 9.4911 | 9.2753 | 20 | 20 | 48.03 | 63.06 | 47.13 | 44.53 | 1098.75 | 1541.16 | CH_B | CMP01 | CH_2 | 95.83 | 1.1 | 1.53
UPC257 | UPC257.08 | 2026-09-26 17:15 | TMTQ11 | FAB18 | 0.3394 | 0.2321 | 4.966e-11 | 8.683e-12 | 9.1279 | 8.7583 | 6.55 | 20 | 49.89 | 63.8 | 45.83 | 46.91 | 1155.28 | 1471.3 | CH_B | CMP01 | CH_2 | 92.51 | 2.89 | 1.45
UPM204 | UPM204.17 | 2026-09-26 17:16 | TMWF54 | FAB15 | 0.3488 | 0.2365 | 2.569e-11 | 1.325e-11 | 9.5853 | 9.279 | 20 | 20 | 47.53 | 63.6 | 45.92 | 46.44 | 1127.67 | 1467.64 | CH_B | CMP03 | CH_2 | 93.05 | 1.37 | 1.1
UPM204 | UPM204.12 | 2026-09-26 17:18 | TMWF54 | FAB15 | 0.3538 | 0.2296 | 3.143e-11 | 1.124e-11 | 9.4679 | 8.9205 | 20 | 20 | 47.77 | 63.71 | 46.22 | 47.09 | 1115.74 | 1475.62 | CH_B | CMP03 | CH_3 | 94 | 1.74 | 1.36
UPC257 | UPC257.06 | 2026-09-26 17:25 | TMTQ11 | FAB18 | 0.3274 | 0.2252 | 3.735e-11 | 1.548e-11 | 9.2825 | 8.7901 | 20 | 20 | 50.31 | 64.02 | 46.54 | 46.28 | 1151.44 | 1496.2 | CH_A | CMP01 | CH_1 | 91.81 | 2.54 | 1.19
UPM275 | UPM275.20 | 2026-09-26 17:32 | TMRF89 | FAB18 | 0.3275 | 0.2214 | 2.645e-11 | 1.634e-11 | 10.0835 | 8.3569 | 20 | 20 | 48.97 | 62.95 | 46.13 | 47.59 | 1162.79 | 1490.63 | CH_B | CMP02 | CH_3 | 95.21 | 1.6 | 0.1
UPM113 | UPM113.03 | 2026-09-26 17:34 | TMRX12 | FAB18 | 0.3519 | 0.2171 | 6.785e-12 | 1.114e-11 | 8.7052 | 10.2321 | 20 | 20 | 45.21 | 64.47 | 46.68 | 44.52 | 1141.38 | 1548.35 | CH_B | CMP01 | CH_1 | 93.23 | 0.2 | 2.16
UPM113 | UPM113.15 | 2026-09-26 18:12 | TMRX12 | FAB18 | 0.3455 | 0.2205 | 2.609e-11 | 1.458e-11 | 9.0018 | 9.3836 | 20 | 20 | 48 | 65.63 | 46.49 | 44.32 | 1135.97 | 1511.32 | CH_A | CMP01 | CH_1 | 92.51 | 1.38 | 2.14
UNV307 | UNV307.23 | 2026-09-26 18:19 | TMRF89 | FAB18 | 0.3444 | 0.2206 | 2.277e-11 | 1.127e-11 | 8.8244 | 9.2707 | 20 | 20 | 48.98 | 62.96 | 46.82 | 46.26 | 1128.35 | 1512.81 | CH_B | CMP01 | CH_3 | 94.49 | 0.93 | 1.42
UPM113 | UPM113.01 | 2026-09-26 18:22 | TMRX12 | FAB18 | 0.3353 | 0.2215 | 2.93e-11 | 1.117e-11 | 8.7034 | 9.0594 | 20 | 20 | [6 empty] | CH_A | CMP02 | CH_3 | 94.18 | 2.11 | 0.82
UNV307 | UNV307.18 | 2026-09-26 18:25 | TMRF89 | FAB18 | 0.3548 | 0.2278 | 2.582e-11 | 5.04e-12 | 9.7329 | 9.8058 | 20 | 20 | [6 empty] | CH_B | CMP02 | CH_3 | 93.03 | 0.85 | 2.76
UPM204 | UPM204.19 | 2026-09-26 18:27 | TMWF54 | FAB15 | 0.3456 | 0.2312 | 1.37e-11 | 1.8e-11 | 9.3781 | 8.5626 | 20 | 20 | [6 empty] | CH_A | CMP03 | CH_3 | 93.87 | 1.61 | 0.1
UPC257 | UPC257.22 | 2026-09-26 18:47 | TMTQ11 | FAB18 | 0.3364 | 0.2274 | 4.608e-11 | 8.411e-12 | 10.1476 | 9.0414 | 20 | 20 | [6 empty] | CH_A | CMP01 | CH_3 | 93.61 | 1.44 | 1.45
UPM275 | UPM275.08 | 2026-09-26 18:48 | TMRF89 | FAB18 | 0.3328 | 0.2241 | 3.44e-11 | 5.392e-12 | 9.4921 | 9.1552 | 20 | 20 | [6 empty] | CH_A | CMP01 | CH_1 | 94.05 | 2.01 | 0.97
UPM204 | UPM204.03 | 2026-09-26 19:10 | TMWF54 | FAB15 | 0.34 | 0.2279 | 1.6e-11 | 1.414e-11 | 9.2934 | 9.4667 | 20 | 20 | 45.82 | 64.81 | 46.09 | 45.92 | 1132.25 | 1484.74 | CH_B | CMP03 | CH_1 | 91.41 | 0.52 | 1.91
UPM113 | UPM113.10 | 2026-09-26 19:41 | TMRX12 | FAB18 | 0.3414 | 0.2178 | 2.219e-11 | 1.515e-11 | 8.727 | 9.1362 | 20 | 20 | [6 empty] | CH_B | CMP02 | CH_1 | 95.63 | 1.41 | 0.73
UPC257 | UPC257.09 | 2026-09-26 19:56 | TMTQ11 | FAB18 | 0.3408 | 0.2193 | 2.633e-11 | 1.311e-11 | 9.5773 | 8.2554 | 20 | 20 | 49.61 | 63.31 | 45.69 | 47.49 | 1130.21 | 1510.36 | CH_A | CMP01 | CH_2 | 94.34 | 2.24 | 0.1
UPM204 | UPM204.11 | 2026-09-26 20:15 | TMWF54 | FAB15 | 0.3558 | 0.2213 | 1.213e-11 | 2.153e-11 | 10.0462 | 8.9253 | 20 | 10.33 | 46.69 | 64.67 | 45.72 | 46.23 | 1139.73 | 1489.2 | CH_A | CMP03 | CH_1 | 94.06 | 1.55 | 0.45
UPM113 | UPM113.21 | 2026-09-26 20:29 | TMRX12 | FAB18 | 0.3392 | 0.2224 | 1.681e-11 | 1.626e-11 | 9.2556 | 9.2082 | 20 | 20 | 47.63 | 64.14 | 47.42 | 44.9 | 1143.92 | 1505.29 | CH_B | CMP02 | CH_2 | 94.39 | 1.95 | 0.99
UPM275 | UPM275.01 | 2026-09-26 20:51 | TMRF89 | FAB18 | 0.3435 | 0.2281 | 3.103e-11 | 7.336e-12 | 10.0166 | 9.0324 | 20 | 20 | 49.53 | 62.94 | 44.85 | 45.49 | 1122.92 | 1494.71 | CH_A | CMP01 | CH_2 | 93.59 | 1.84 | 1.08
UNV307 | UNV307.02 | 2026-09-26 21:22 | TMRF89 | FAB18 | 0.3556 | 0.2265 | 3.537e-11 | 3.706e-12 | 9.1999 | 8.7219 | 20 | 20 | 49.02 | 62.74 | 46.03 | 47.06 | 1110.03 | 1501.99 | CH_B | CMP02 | CH_1 | 94.34 | 2.07 | 0.43
UPA143 | UPA143.03 | 2026-09-26 21:26 | TMRX12 | FAB15 | 0.3476 | 0.2178 | 5.214e-11 | 4.945e-11 | 9.3076 | 9.1311 | 20 | 20 | 48.94 | 67.07 | 45.89 | 46.68 | 1101.99 | 1533.87 | CH_B | CMP01 | CH_2 | 93.95 | 2.5 | 1.23
UNV307 | UNV307.01 | 2026-09-26 21:34 | TMRF89 | FAB18 | 0.3444 | 0.2233 | 2.971e-11 | 1.118e-11 | 9.0319 | 8.6974 | 20 | 20 | 49.2 | 63.68 | 47.42 | 46.7 | 1155.54 | 1534.22 | CH_B | CMP01 | CH_1 | 93 | 2.15 | 0.99
UPA143 | UPA143.10 | 2026-09-26 21:56 | TMRX12 | FAB15 | 0.3335 | 0.2158 | 5.127e-11 | 2.377e-11 | 8.8329 | 9.6834 | 8.66 | 20 | 49.55 | 64.76 | 47.27 | 44.48 | 1152.2 | 1561.5 | CH_B | CMP02 | CH_1 | 93.25 | 2.17 | 1.99
UPM113 | UPM113.25 | 2026-09-26 21:57 | TMRX12 | FAB18 | 0.3367 | 0.2214 | 3.235e-11 | 1.895e-11 | 8.5229 | 8.6605 | 20 | 20 | 47.37 | 65.45 | 48.06 | 46.42 | 1147.62 | 1524.76 | CH_A | CMP02 | CH_1 | 94.53 | 2.48 | 0.1
UPM204 | UPM204.02 | 2026-09-26 22:02 | TMWF54 | FAB15 | 0.358 | 0.2306 | 1.344e-11 | 1.935e-11 | 9.6385 | 9.4908 | 20 | 20 | 46.99 | 65.2 | 45.96 | 45.42 | 1113.52 | 1493.55 | CH_A | CMP03 | CH_3 | 92.65 | 1.25 | 1.62
UPA143 | UPA143.16 | 2026-09-26 22:25 | TMRX12 | FAB15 | 0.3393 | 0.2149 | 4.722e-11 | 2.146e-11 | 8.6113 | 8.6252 | 20 | 20 | [6 empty] | CH_A | CMP01 | CH_1 | 94.16 | 2.86 | 0.38
UNV307 | UNV307.06 | 2026-09-26 22:31 | TMRF89 | FAB18 | 0.3607 | 0.2211 | 3.245e-11 | 1.332e-11 | 9.5182 | 8.9719 | 20 | 20 | [6 empty] | CH_B | CMP01 | CH_3 | 92.53 | 2.17 | 1.32
UPA143 | UPA143.17 | 2026-09-26 22:34 | TMRX12 | FAB15 | 0.3378 | 0.2147 | 3.127e-11 | 1.921e-11 | 9.7123 | 8.8072 | 20 | 20 | 49.62 | 64.29 | 47.01 | 47.07 | 1150.2 | 1525.75 | CH_B | CMP01 | CH_3 | 92.26 | 2.23 | 1.06
UPM275 | UPM275.03 | 2026-09-26 22:40 | TMRF89 | FAB18 | 0.3269 | 0.2283 | 5.248e-11 | 5.91e-12 | 10.7702 | 9.1477 | 20 | 20 | 48.91 | 61.9 | 45.13 | 45.13 | 1142.66 | 1478.51 | CH_A | CMP02 | CH_2 | 92.11 | 2.03 | 1.57
UPA143 | UPA143.15 | 2026-09-26 22:58 | TMRX12 | FAB15 | 0.3411 | 0.2141 | 5.69e-11 | 2.899e-11 | 8.7708 | 8.8287 | 20 | 6.51 | [6 empty] | CH_B | CMP01 | CH_1 | 93.29 | 2.26 | 0.58
UNV307 | UNV307.11 | 2026-09-26 23:19 | TMRF89 | FAB18 | 0.3551 | 0.2244 | 1.748e-11 | 1.677e-11 | 10.2073 | 8.4567 | 20 | 20 | 47.68 | 62.92 | 46.41 | 45.8 | 1107.37 | 1528.08 | CH_B | CMP01 | CH_3 | 95.65 | 0.69 | 0.34
UPC257 | UPC257.13 | 2026-09-26 23:19 | TMTQ11 | FAB18 | 0.3407 | 0.2211 | 2.704e-11 | 1.205e-11 | 8.7279 | 9.4988 | 20 | 20 | 48.55 | 64.36 | 46.42 | 45.55 | 1141.11 | 1506.21 | CH_A | CMP02 | CH_2 | 94.86 | 1.61 | 1.16
UPM275 | UPM275.04 | 2026-09-26 23:27 | TMRF89 | FAB18 | 0.3256 | 0.2249 | 6.719e-11 | 1.069e-11 | 10.1576 | 9.3904 | 20 | 20 | 50.24 | 62.97 | 44.76 | 46.29 | 1179.37 | 1508.84 | CH_A | CMP02 | CH_3 | 91.75 | 2.54 | 2.1
UPM204 | UPM204.06 | 2026-09-26 23:35 | TMWF54 | FAB15 | 0.3564 | 0.2276 | 1.865e-11 | 2.303e-11 | 9.478 | 7.7864 | 20 | 12.55 | 47.06 | 64.36 | 46.1 | 48.72 | 1115.27 | 1489.98 | CH_B | CMP03 | CH_3 | 94.23 | 1.82 | 0.1
UNV307 | UNV307.14 | 2026-09-26 23:36 | TMRF89 | FAB18 | 0.3624 | 0.2188 | 1.703e-11 | 1e-11 | 8.9486 | 9.7556 | 20 | 17.64 | [6 empty] | CH_B | CMP02 | CH_3 | 93.86 | 0.69 | 2.36
UPC257 | UPC257.02 | 2026-09-27 00:46 | TMTQ11 | FAB18 | 0.3304 | 0.2299 | 5.086e-11 | 9.463e-12 | 9.3769 | 8.5423 | 20 | 20 | 49.61 | 61.91 | 47.08 | 47.82 | 1156.32 | 1466.33 | CH_B | CMP01 | CH_2 | 93.22 | 3.98 | 0.1
UPA143 | UPA143.01 | 2026-09-27 01:05 | TMRX12 | FAB15 | 0.3345 | 0.2179 | 5.469e-11 | 1.544e-11 | 9.9586 | 9.3125 | 20 | 20 | [6 empty] | CH_A | CMP01 | CH_3 | 91.97 | 2.37 | 1.47
UPM275 | UPM275.21 | 2026-09-27 01:11 | TMRF89 | FAB18 | 0.337 | 0.2227 | 3.655e-11 | 6.335e-12 | 10.3645 | 9.0816 | 20 | 20 | 49.2 | 62.28 | 45.23 | 46.51 | 1165.19 | 1528.41 | CH_B | CMP01 | CH_2 | 93.87 | 2.67 | 0.81
UPM204 | UPM204.22 | 2026-09-27 01:48 | TMWF54 | FAB15 | 0.3589 | 0.2364 | 9.309e-12 | 1.142e-11 | 10.1224 | 9.0216 | 20 | 20 | [6 empty] | CH_A | CMP03 | CH_2 | 93.68 | 1.26 | 1.21
UPM275 | UPM275.13 | 2026-09-27 02:11 | TMRF89 | FAB18 | 0.3305 | 0.2306 | 1.764e-11 | 1.796e-11 | 10.0616 | 8.3858 | 20 | 20 | [6 empty] | CH_B | CMP02 | CH_2 | 96.59 | 0.2 | 0.1
UNV307 | UNV307.03 | 2026-09-27 02:34 | TMRF89 | FAB18 | 0.3385 | 0.2237 | 3.506e-11 | 6.661e-12 | 9.3946 | 9.4394 | 16.19 | 20 | 48.97 | 63.11 | 47.07 | 46.39 | 1132.66 | 1523.68 | CH_B | CMP02 | CH_3 | 93.93 | 1.87 | 2.05
UPM275 | UPM275.15 | 2026-09-27 02:59 | TMRF89 | FAB18 | 0.3363 | 0.2279 | 8.387e-11 | 1.122e-11 | 10.0586 | 8.9789 | 4.27 | 20 | 50.7 | 62.48 | 46.53 | 45.63 | 1160.15 | 1498.13 | CH_B | CMP01 | CH_1 | 90.5 | 3.58 | 1.14
UPM275 | UPM275.18 | 2026-09-27 03:24 | TMRF89 | FAB18 | 0.3324 | 0.2214 | 6.318e-11 | 1.299e-11 | 10.2725 | 8.3575 | 20 | 20 | 49.49 | 61.59 | 43.49 | 45.45 | 1149.14 | 1523.9 | CH_B | CMP01 | CH_3 | 93.92 | 1.36 | 0.75
UPA143 | UPA143.06 | 2026-09-27 03:41 | TMRX12 | FAB15 | 0.3362 | 0.2141 | 2.206e-11 | 2.483e-11 | 9.3463 | 9.1088 | 20 | 20 | 48.35 | 65.22 | 46.49 | 45.72 | 1164.87 | 1564.52 | CH_A | CMP01 | CH_2 | 93.02 | 1.95 | 1.11
UPM275 | UPM275.23 | 2026-09-27 04:03 | TMRF89 | FAB18 | 0.3321 | 0.2234 | 3.265e-11 | 7.723e-12 | 8.6998 | 8.8833 | 20 | 20 | 49.14 | 63.31 | 46.56 | 47.54 | 1166.79 | 1499.39 | CH_B | CMP01 | CH_3 | 95.44 | 1.48 | 0.72
UPM204 | UPM204.05 | 2026-09-27 05:05 | TMWF54 | FAB15 | 0.3539 | 0.237 | 1.233e-11 | 1.652e-11 | 9.403 | 8.8672 | 20 | 20 | [6 empty] | CH_B | CMP03 | CH_2 | 95.02 | 0.77 | 0.81
UPM204 | UPM204.18 | 2026-09-27 05:20 | TMWF54 | FAB15 | 0.359 | 0.2389 | 8.19e-12 | 2.082e-11 | 9.5664 | 8.8899 | 20 | 20 | 46.21 | 63.65 | 45.69 | 46.51 | 1126.01 | 1445.59 | CH_B | CMP03 | CH_3 | 94.77 | 0.73 | 0.79
UPM113 | UPM113.18 | 2026-09-27 05:56 | TMRX12 | FAB18 | 0.3373 | 0.2194 | 1.295e-11 | 1.462e-11 | 8.4205 | 9.1671 | 20 | 20 | [6 empty] | CH_B | CMP01 | CH_3 | 95.74 | 0.2 | 1.17
UPA143 | UPA143.08 | 2026-09-27 06:07 | TMRX12 | FAB15 | 0.3308 | 0.2124 | 2.868e-11 | 2.107e-11 | 9.3768 | 10.214 | 20 | 20 | 48.94 | 66.02 | 47.6 | 45.69 | 1149.26 | 1549.36 | CH_A | CMP02 | CH_2 | 90.84 | 1.91 | 2.44
UPA143 | UPA143.21 | 2026-09-27 09:27 | TMRX12 | FAB15 | 0.3385 | 0.2158 | 2.686e-11 | 1.432e-11 | 9.1557 | 8.4878 | 20 | 20 | 48.79 | 65.43 | 46.9 | 46.01 | 1131.85 | 1570.62 | CH_A | CMP01 | CH_2 | 96.6 | 1.43 | 0.1
UPM275 | UPM275.02 | 2026-09-27 09:32 | TMRF89 | FAB18 | 0.3359 | 0.2305 | 2.983e-11 | 5.636e-12 | 9.6604 | 8.8701 | 20 | 20 | 49.17 | 63.14 | 45.73 | 46.48 | 1143.55 | 1473.05 | CH_A | CMP02 | CH_2 | 93.96 | 1.48 | 0.51
UPA143 | UPA143.04 | 2026-09-27 09:42 | TMRX12 | FAB15 | 0.3563 | 0.2125 | 3.641e-11 | 4.774e-11 | 8.6636 | 9.0738 | 20 | 11.67 | [6 empty] | CH_B | CMP02 | CH_3 | 94.69 | 2.39 | 0.95
UPC283 | UPC283.01 | 2026-09-27 10:01 | TMRF89 | FAB18 | 0.3547 | 0.2247 | 1.896e-11 | 1.63e-11 | 10.5875 | 9.6486 | 20 | 20 | 47.42 | 64.07 | 44.4 | 45.56 | 1122.5 | 1504.12 | CH_A | CMP02 | CH_1 | 93.1 | 3.17 | 1.5
UPC283 | UPC283.06 | 2026-09-27 10:10 | TMRF89 | FAB18 | 0.3535 | 0.2324 | 1.177e-11 | 1.713e-11 | 9.7193 | 9.1026 | 20 | 20 | [6 empty] | CH_A | CMP01 | CH_1 | 95.77 | 1.13 | 0.64
UPM275 | UPM275.10 | 2026-09-27 11:00 | TMRF89 | FAB18 | 0.3391 | 0.2316 | 6.812e-11 | 8.594e-12 | 10.0129 | 9.2111 | 20 | 20 | 50.11 | 63.61 | 45.81 | 46.1 | 1130.61 | 1518.12 | CH_A | CMP02 | CH_3 | 91.97 | 2.92 | 1.17
UPA143 | UPA143.25 | 2026-09-27 11:01 | TMRX12 | FAB15 | 0.3396 | 0.2208 | 6.31e-11 | 1.867e-11 | 9.9978 | 9.4673 | 20 | 20 | 49.63 | 66.39 | 45.66 | 45.85 | 1121.87 | 1533.29 | CH_A | CMP01 | CH_2 | 92.55 | 2.54 | 2
UPC283 | UPC283.05 | 2026-09-27 13:03 | TMRF89 | FAB18 | 0.3519 | 0.2277 | 3.43e-11 | 1.079e-11 | 11.003 | 9.1467 | 20 | 20 | 48.65 | 64.01 | 43.16 | 45.74 | 1111.06 | 1500.44 | CH_B | CMP01 | CH_3 | 94.33 | 1.62 | 1.1
UPM275 | UPM275.24 | 2026-09-27 13:25 | TMRF89 | FAB18 | 0.342 | 0.2296 | 6.219e-11 | 5.02e-12 | 9.6233 | 8.6247 | 20 | 20 | [6 empty] | CH_A | CMP02 | CH_3 | 93.94 | 2.68 | 0.62
UPA143 | UPA143.22 | 2026-09-27 13:52 | TMRX12 | FAB15 | 0.3402 | 0.2136 | 3.67e-11 | 2.332e-11 | 9.1045 | 8.0925 | 20 | 20 | 49.51 | 65.78 | 46.91 | 46.61 | 1139.64 | 1561.81 | CH_A | CMP02 | CH_2 | 94.8 | 2.81 | 0.1
UPC283 | UPC283.10 | 2026-09-27 15:40 | TMRF89 | FAB18 | 0.3522 | 0.2283 | 1.576e-11 | 9.261e-12 | 9.8623 | 8.8542 | 20 | 20 | [6 empty] | CH_A | CMP01 | CH_2 | 94.88 | 1.33 | 1.03
UPC283 | UPC283.19 | 2026-09-27 20:02 | TMRF89 | FAB18 | 0.3466 | 0.2302 | 2.012e-11 | 9.803e-12 | 10.3672 | 9.8856 | 20 | 20 | 49.14 | 62.22 | 45.39 | 44.27 | 1122.73 | 1469.7 | CH_A | CMP01 | CH_2 | 93.2 | 1.92 | 2.19
UPM211 | UPM211.04 | 2026-09-27 20:18 | TMWF54 | FAB15 | 0.3546 | 0.2331 | 2.2e-11 | 4.561e-12 | 9.3174 | 8.3996 | 20 | 20 | [6 empty] | CH_A | CMP03 | CH_2 | 95.24 | 1.45 | 0.1
UPC283 | UPC283.20 | 2026-09-27 20:34 | TMRF89 | FAB18 | 0.3588 | 0.2273 | 1.5e-11 | 5.707e-12 | 10.9317 | 9.3991 | 20 | 20 | [6 empty] | CH_A | CMP02 | CH_1 | 93.56 | 2.45 | 0.82
UPM211 | UPM211.20 | 2026-09-27 21:09 | TMWF54 | FAB15 | 0.3482 | 0.2461 | 3.81e-11 | 4.34e-12 | 10.7394 | 9.7167 | 20 | 20 | 49.6 | 60.09 | 44.53 | 45.28 | 1090.74 | 1430.45 | CH_B | CMP03 | CH_1 | 95.38 | 1.26 | 1.82
UPM211 | UPM211.24 | 2026-09-27 22:47 | TMWF54 | FAB15 | 0.3637 | 0.2372 | 1.336e-11 | 6.248e-12 | 9.6617 | 8.1819 | 20 | 20 | [6 empty] | CH_A | CMP03 | CH_3 | 95.58 | 1.37 | 0.1
UPC283 | UPC283.17 | 2026-09-27 22:59 | TMRF89 | FAB18 | 0.3452 | 0.2314 | 2.651e-11 | 1.346e-11 | 10.3965 | 8.7282 | 20 | 20 | 47.67 | 62.4 | 45.05 | 45.86 | 1134.67 | 1491.56 | CH_B | CMP01 | CH_3 | 93.46 | 2.01 | 0.1
UPC283 | UPC283.07 | 2026-09-27 23:22 | TMRF89 | FAB18 | 0.3604 | 0.2255 | 2.436e-11 | 1.746e-11 | 10.0135 | 10.1946 | 20 | 20 | 47.9 | 63.4 | 45.07 | 44.76 | 1110.37 | 1493.77 | CH_A | CMP02 | CH_3 | 91.72 | 1.79 | 3.41
UPM211 | UPM211.02 | 2026-09-28 00:15 | TMWF54 | FAB15 | 0.3705 | 0.2495 | 2.94e-11 | 8.367e-12 | 9.5932 | 9.2828 | 20 | 20 | 49.35 | 62.63 | 44.22 | 45.44 | 1078.9 | 1414.75 | CH_A | CMP03 | CH_3 | 93.34 | 1.28 | 1.99
UPM211 | UPM211.18 | 2026-09-28 00:41 | TMWF54 | FAB15 | 0.3547 | 0.2458 | 2.851e-11 | 7.943e-12 | 9.7738 | 9.2993 | 20 | 20 | [6 empty] | CH_A | CMP03 | CH_3 | 94.61 | 1.24 | 1.28
UPC283 | UPC283.03 | 2026-09-28 01:18 | TMRF89 | FAB18 | 0.3416 | 0.2341 | 1.047e-11 | 1.501e-11 | 10.4117 | 9.3061 | 20 | 20 | 47.63 | 63.03 | 44.09 | 45.07 | 1132 | 1452.41 | CH_A | CMP01 | CH_1 | 94.55 | 0.73 | 1.81
UPC283 | UPC283.16 | 2026-09-28 01:40 | TMRF89 | FAB18 | 0.3457 | 0.221 | 1.338e-11 | 1.934e-11 | 10.2436 | 10.4653 | 20 | 20 | 47.8 | 64.09 | 45.15 | 45.06 | 1124.63 | 1520.84 | CH_B | CMP01 | CH_2 | 92.76 | 1.13 | 2.71
UPM211 | UPM211.19 | 2026-09-28 01:49 | TMWF54 | FAB15 | 0.3573 | 0.2376 | 2.185e-11 | 8.1e-12 | 9.4364 | 9.3676 | 20 | 20 | 47.84 | 62.09 | 46.03 | 47.28 | 1100.72 | 1444.42 | CH_A | CMP03 | CH_3 | 95.58 | 0.94 | 1.11
UPM211 | UPM211.14 | 2026-09-28 01:54 | TMWF54 | FAB15 | 0.36 | 0.2406 | 1.562e-11 | 4.921e-12 | 9.489 | 7.8477 | 20 | 20 | [6 empty] | CH_B | CMP03 | CH_2 | 95.89 | 0.7 | 0.1
UPC283 | UPC283.18 | 2026-09-28 02:27 | TMRF89 | FAB18 | 0.3565 | 0.2306 | 9.806e-12 | 1.189e-11 | 9.7793 | 9.2742 | 20 | 20 | [6 empty] | CH_A | CMP01 | CH_2 | 95.43 | 1.07 | 1.39
UPM211 | UPM211.01 | 2026-09-28 03:26 | TMWF54 | FAB15 | 0.3548 | 0.2402 | 3.228e-11 | 4.472e-12 | 9.4312 | 9.9061 | 20 | 20 | 48.24 | 61.07 | 45.99 | 45.51 | 1098.39 | 1437.94 | CH_A | CMP03 | CH_3 | 91.53 | 2.44 | 2.32
UPC283 | UPC283.12 | 2026-09-28 05:27 | TMRF89 | FAB18 | 0.3425 | 0.2321 | 4.149e-11 | 2.289e-11 | 10.7137 | 9.3482 | 20 | 20 | [6 empty] | CH_A | CMP01 | CH_3 | 94.78 | 1.88 | 1.15
UPC283 | UPC283.02 | 2026-09-28 05:58 | TMRF89 | FAB18 | 0.3582 | 0.2297 | 1.478e-11 | 1.807e-11 | 9.2388 | 8.7281 | 20 | 20 | 47.54 | 62.78 | 45.14 | 45.54 | 1095.21 | 1498.37 | CH_B | CMP02 | CH_3 | 93.89 | 0.83 | 1.32
UPM211 | UPM211.12 | 2026-09-28 07:58 | TMWF54 | FAB15 | 0.357 | 0.2405 | 1.413e-11 | 4.863e-12 | 9.5336 | 8.5674 | 20 | 20 | 48.46 | 61.87 | 45.83 | 46.67 | 1079.14 | 1427.08 | CH_A | CMP03 | CH_1 | 94.61 | 0.77 | 0.37
UPM211 | UPM211.25 | 2026-09-28 08:29 | TMWF54 | FAB15 | 0.3564 | 0.2423 | 1.975e-11 | 1.071e-11 | 10.0157 | 8.5576 | 20 | 20 | 48.42 | 63.99 | 44.81 | 47.02 | 1100.29 | 1429.19 | CH_B | CMP03 | CH_3 | 94.81 | 2.69 | 0.36
UPM211 | UPM211.08 | 2026-09-28 08:43 | TMWF54 | FAB15 | 0.3584 | 0.2451 | 2.302e-11 | 2.53e-12 | 9.1894 | 9.3859 | 20 | 20 | 48.66 | 61.2 | 46.04 | 45.11 | 1096.38 | 1401.88 | CH_B | CMP03 | CH_1 | 92.34 | 1.84 | 1.84
UPC283 | UPC283.15 | 2026-09-28 09:06 | TMRF89 | FAB18 | 0.3537 | 0.2295 | 1.796e-11 | 1.872e-11 | 9.8593 | 9.0672 | 20 | 20 | 48.41 | 62.87 | 45.33 | 44.71 | 1106.3 | 1481.87 | CH_A | CMP01 | CH_2 | 94.44 | 1.33 | 1.13
UPC283 | UPC283.09 | 2026-09-28 10:10 | TMRF89 | FAB18 | 0.3554 | 0.2244 | 9.545e-12 | 6.183e-12 | 10.6294 | 9.2851 | 20 | 20 | [6 empty] | CH_A | CMP01 | CH_2 | 93.07 | 1.26 | 1.31
UPM211 | UPM211.16 | 2026-09-28 10:29 | TMWF54 | FAB15 | 0.3591 | 0.2386 | 3.533e-11 | 8.766e-12 | 10.5832 | 8.4432 | 20 | 20 | 48.76 | 61.06 | 44.48 | 44.65 | 1086.5 | 1437.35 | CH_B | CMP03 | CH_2 | 93.74 | 3.16 | 0.1
UPC283 | UPC283.13 | 2026-09-28 11:14 | TMRF89 | FAB18 | 0.3563 | 0.229 | 4.837e-11 | 1.173e-11 | 10.3876 | 8.389 | 20 | 20 | [6 empty] | CH_B | CMP01 | CH_2 | 93.8 | 2.89 | 0.1
UPC283 | UPC283.23 | 2026-09-28 11:46 | TMRF89 | FAB18 | 0.3516 | 0.2314 | 9.625e-12 | 1.403e-11 | 10.0566 | 9.3705 | 20 | 20 | 46.93 | 63.97 | 44.26 | 45.44 | 1125.81 | 1468.04 | CH_B | CMP01 | CH_3 | 94.45 | 0.2 | 2.15
UPM211 | UPM211.07 | 2026-09-28 12:43 | TMWF54 | FAB15 | 0.3629 | 0.235 | 3.578e-11 | 6.216e-12 | 9.3442 | 9.1526 | 20 | 20 | 47.98 | 60.57 | 46.49 | 45.97 | 1078.9 | 1469.78 | CH_A | CMP03 | CH_3 | 92.77 | 1.98 | 0.82
UPM211 | UPM211.21 | 2026-09-28 13:01 | TMWF54 | FAB15 | 0.3601 | 0.2436 | 1.874e-11 | 9.307e-12 | 10.6604 | 8.7045 | 20 | 20 | [6 empty] | CH_B | CMP03 | CH_2 | 96.82 | 1.2 | 0.1
UPM211 | UPM211.06 | 2026-09-28 13:26 | TMWF54 | FAB15 | 0.356 | 0.2467 | 2.309e-11 | 5.807e-12 | 9.9519 | 8.674 | 20 | 20 | [6 empty] | CH_A | CMP03 | CH_3 | 94.43 | 1.43 | 0.1
UPM211 | UPM211.05 | 2026-09-28 15:40 | TMWF54 | FAB15 | 0.3639 | 0.2388 | 3.402e-11 | 6.414e-12 | 9.3621 | 9.4728 | 20 | 20 | 47.98 | 62.75 | 45.76 | 45.98 | 1086.74 | 1465 | CH_A | CMP03 | CH_3 | 94.09 | 1.36 | 1.05
UPM211 | UPM211.22 | 2026-09-28 19:11 | TMWF54 | FAB15 | 0.3416 | 0.2428 | 1.005e-11 | 7.201e-12 | 9.4258 | 8.0364 | 20 | 20 | 48.21 | 61.67 | 45.92 | 47.71 | 1131.19 | 1420.8 | CH_A | CMP03 | CH_3 | 96.14 | 0.61 | 0.22
UPM211 | UPM211.03 | 2026-09-28 22:59 | TMWF54 | FAB15 | 0.3522 | 0.2468 | 2.744e-11 | 3.399e-12 | 9.7067 | 8.6834 | 20 | 20 | 48.46 | 61.86 | 45.86 | 46.08 | 1095.42 | 1420.19 | CH_B | CMP03 | CH_2 | 94.95 | 1.22 | 0.59
UPM211 | UPM211.13 | 2026-09-29 00:22 | TMWF54 | FAB15 | 0.3531 | 0.2339 | 4.978e-11 | 6.849e-12 | 9.2277 | 9.1363 | 20 | 20 | 49.6 | 61.91 | 46.47 | 46.2 | 1102.55 | 1444.71 | CH_B | CMP03 | CH_2 | 91.58 | 2.5 | 1.74
UNW316 | UNW316.11 | 2026-09-29 22:23 | TMRF89 | FAB15 | 0.3297 | 0.2357 | 1.952e-11 | 7.241e-12 | 8.9397 | 9.7553 | 20 |  | 48.46 | 61.81 | 45.5 | 45.55 | 1192.37 | 1472.16 | CH_B | CMP02 | CH_3 | 91.71 | 1.46 | 2.75
UNW316 | UNW316.22 | 2026-09-29 22:55 | TMRF89 | FAB15 | 0.3353 | 0.227 | 1.927e-11 | 1.726e-11 | 9.9493 | 8.8431 | 20 | [7 empty] | CH_B | CMP01 | CH_1 | 93.57 | 0.72 | 0.93
UNW316 | UNW316.18 | 2026-09-30 04:10 | TMRF89 | FAB15 | 0.3325 | 0.2268 | 2.099e-11 | 4.565e-12 | 8.7262 | 8.4873 | 20 |  | 48.61 | 62.77 | 47.04 | 46.74 | 1177.68 | 1508.63 | CH_A | CMP01 | CH_1 | 96.08 | 0.65 | 0.36
UNW316 | UNW316.10 | 2026-09-30 06:33 | TMRF89 | FAB15 | 0.3375 | 0.2347 | 2.804e-11 | 1.317e-11 | 9.2032 | 8.8444 | 20 |  | 49.15 | 63.97 | 45.79 | 45.48 | 1155.71 | 1470.87 | CH_B | CMP01 | CH_1 | 96.14 | 1.55 | 0.4
UNW316 | UNW316.12 | 2026-09-30 08:56 | TMRF89 | FAB15 | 0.3341 | 0.219 | 3.321e-11 | 1.474e-11 | 9.825 | 9.5532 | 20 |  | 48.76 | 62.79 | 45.39 | 45.15 | 1186.61 | 1526.22 | CH_A | CMP02 | CH_1 | 92.95 | 2.27 | 1.8
UNW316 | UNW316.20 | 2026-09-30 10:52 | TMRF89 | FAB15 | 0.3346 | 0.2207 | 1.419e-11 | 1.236e-11 | 9.974 | 8.9641 | 20 |  | 47.58 | 62.67 | 45.18 | 46.29 | 1157.35 | 1532.58 | CH_A | CMP02 | CH_2 | 94.71 | 1.38 | 0.64
UNW316 | UNW316.02 | 2026-09-30 13:50 | TMRF89 | FAB15 | 0.3256 | 0.2292 | 1.723e-11 | 1.139e-11 | 9.7333 | 8.8024 | 20 |  | 48.09 | 63.17 | 44.3 | 45.96 | 1187.58 | 1472.55 | CH_B | CMP02 | CH_1 | 95 | 1.29 | 0.65
UNW316 | UNW316.23 | 2026-09-30 15:45 | TMRF89 | FAB15 | 0.3315 | 0.2194 | 1.737e-11 | 1.232e-11 | 9.7897 | 9.5304 | 20 | [7 empty] | CH_A | CMP01 | CH_3 | 93.89 | 0.2 | 1.51
UNW316 | UNW316.08 | 2026-09-30 17:41 | TMRF89 | FAB15 | 0.3278 | 0.2274 | 1.212e-11 | 7.432e-12 | 9.434 | 8.1362 | 20 |  | 48.43 | 62.3 | 44.8 | 46.01 | 1183.56 | 1504.68 | CH_B | CMP01 | CH_2 | 93.92 | 0.74 | 0.1
UNW316 | UNW316.03 | 2026-09-30 17:50 | TMRF89 | FAB15 | 0.3379 | 0.2229 | 2.245e-11 | 3.017e-11 | 9.1481 | 9.4691 | 20 |  | 48.06 | 63.43 | 46.68 | 45.87 | 1159.89 | 1517.68 | CH_B | CMP01 | CH_1 | 93.06 | 1.2 | 2.01
UNW316 | UNW316.14 | 2026-09-30 19:13 | TMRF89 | FAB15 | 0.3311 | 0.2206 | 2.531e-11 | 5.5e-12 | 9.4764 | 9.2639 | 20 |  | 48.89 | 60.83 | 46.24 | 45.09 | 1167.66 | 1552.34 | CH_A | CMP01 | CH_2 | 95.16 | 1.52 | 1.33
UNW316 | UNW316.05 | 2026-09-30 20:14 | TMRF89 | FAB15 | 0.3327 | 0.2271 | 2.064e-11 | 1.362e-11 | 8.8708 | 9.2283 | 20 |  | 48.91 | 62.21 | 47.14 | 46.62 | 1183.33 | 1476.45 | CH_B | CMP01 | CH_3 | 94.24 | 0.88 | 0.63
UNW316 | UNW316.09 | 2026-09-30 20:47 | TMRF89 | FAB15 | 0.3251 | 0.2249 | 2.518e-11 | 1.093e-11 | 8.7021 | 9.1365 | 20 |  | 48.35 | 63.59 | 46.04 | 46.27 | 1189.32 | 1523 | CH_B | CMP01 | CH_3 | 94.19 | 1.47 | 1.45
UNW316 | UNW316.16 | 2026-09-30 21:32 | TMRF89 | FAB15 | 0.3303 | 0.2342 | 3.262e-11 | 8.46e-12 | 10.4528 | 9.6183 | 20 |  | 48.24 | 61.75 | 44.08 | 45.01 | 1177.63 | 1491.22 | CH_B | CMP02 | CH_3 | 92.65 | 1.6 | 2.3
UNW316 | UNW316.21 | 2026-09-30 23:01 | TMRF89 | FAB15 | 0.3337 | 0.2223 | 5.093e-11 | 1.046e-11 | 10.0231 | 9.0112 | 20 | [7 empty] | CH_A | CMP01 | CH_3 | 91.26 | 3.72 | 0.94
UNW316 | UNW316.24 | 2026-10-01 00:32 | TMRF89 | FAB15 | 0.3338 | 0.227 | 2.841e-11 | 7.911e-12 | 10.2986 | 8.7539 | 20 |  | 48.75 | 62.95 | 45.35 | 47.25 | 1198.25 | 1492.51 | CH_A | CMP02 | CH_1 | 94.04 | 2.15 | 0.1
UNW316 | UNW316.25 | 2026-10-01 01:50 | TMRF89 | FAB15 | 0.3392 | 0.235 | 1.734e-11 | 1.012e-11 | 9.0595 | 9.2379 | 20 |  | 48.26 | 62.6 | 46.76 | 45.63 | 1186.67 | 1480.44 | CH_B | CMP01 | CH_1 | 93.9 | 1.23 | 1.51
UNW316 | UNW316.17 | 2026-10-01 02:12 | TMRF89 | FAB15 | 0.337 | 0.22 | 2.936e-11 | 1.27e-11 | 10.0418 | 8.9133 | 20 | [7 empty] | CH_A | CMP02 | CH_3 | 93.31 | 1.8 | 1.24