## Sheet1
WAFER | Product | Lot_Type | Date | Rs_M3 | Rc_V2 | LK_M3 | M3 CD | M3 THK | M2 THK | M2 DISH
PABSL000.01 | PA | BSL | 2026-07-01 | 0.07856 | 2.2185 | 1.608125e-11 | 57.73 | 2571.7 | 2422.6 | 344
PABSL001.02 | PA | BSL | 2026-07-02 | 0.07504 | 2.151 | 3.76192e-11 | 59.61 | 2606.7 | 2410.9 | 357
PABSL002.03 | PA | BSL | 2026-07-03 | 0.07463 | 2.2925 | 1.988263e-11 | 59.6 | 2598.4 | 2359.5 | 310.2
PABSL003.04 | PA | BSL | 2026-07-04 | 0.07674 | 2.191 | 1.909069e-11 | 59.38 | 2605.8 | 2428.7 | 365.5
PABSL004.05 | PA | BSL | 2026-07-05 | 0.0758 | 2.1963 | 2.635058e-11 | 59 | 2618.6 | 2461.6 | 324.4
PABSL005.06 | PA | BSL | 2026-07-06 | 0.0767 | 2.1139 | 4.018783e-11 | 60.46 | 2572.1 | 2433.1 | 313.7
PABSL006.07 | PA | BSL | 2026-07-07 | 0.07371 | 2.273 | 3.541534e-11 | 60.3 | 2633.8 | 2438 | 326.3
PABSL007.08 | PA | BSL | 2026-07-08 | 0.07367 | 2.1654 | 3.692826e-11 | 60.89 | 2616.1 | 2381.3 | 375.5
PABSL008.09 | PA | BSL | 2026-07-09 | 0.07698 | 2.1859 | 3.414225e-11 | 60.55 | 2555.5 | 2361.1 | 285
PABSL009.10 | PA | BSL | 2026-07-10 | 0.07539 | 2.2787 | 4.864522e-11 | 59.86 | 2591.2 | 2414.8 | 323.7
PABSL010.11 | PA | BSL | 2026-07-11 | 0.07719 | 2.2641 | 2.631863e-11 | 59.91 | 2551.9 | 2413.2 | 353.7
PABSL011.12 | PA | BSL | 2026-07-12 | 0.07423 | 2.0839 | 2.560366e-11 | 60.12 | 2634 | 2441 | 342.1
PABSL012.13 | PA | BSL | 2026-07-13 | 0.0752 | 2.2027 | 3.180988e-11 | 59.45 | 2589.1 | 2418.2 | 311.7
PABSL013.14 | PA | BSL | 2026-07-14 | 0.07468 | 2.2133 | 5.743494e-11 | 60.17 | 2609.5 | 2426.2 | 346.3
PABSL014.15 | PA | BSL | 2026-07-15 | 0.07274 | 2.2297 | 4.36758e-11 | 60.27 | 2636.2 | 2397 | 259.8
PABSL015.16 | PA | BSL | 2026-07-16 | 0.0769 | 2.1458 | 6.307139e-11 | 59.8 | 2566.3 | 2345 | 310.8
PABSL016.17 | PA | BSL | 2026-07-17 | 0.0767 | 2.3098 | 2.838464e-11 | 59.7 | 2569.5 | 2378.2 | 325.5
PABSL017.18 | PA | BSL | 2026-07-18 | 0.07151 | 2.2917 | 4.947725e-11 | 60.27 | 2671.4 | 2374 | 345
PABSL018.19 | PA | BSL | 2026-07-19 | 0.07458 | 2.1937 | 4.105513e-11 | 59.37 | 2631.4 | 2359.3 | 274.9
PABSL019.20 | PA | BSL | 2026-07-20 | 0.07356 | 2.3226 | 2.701702e-11 | 59.83 | 2636 | 2409.1 | 324.9
PABSL020.21 | PA | BSL | 2026-07-21 | 0.07649 | 2.1108 | 2.218444e-11 | 60.37 | 2542.9 | 2421.7 | 302
PABSL021.22 | PA | BSL | 2026-07-22 | 0.07669 | 2.1984 | 1.930357e-11 | 60.3 | 2590.8 | 2376.4 | 341.5
PABSL022.23 | PA | BSL | 2026-07-23 | 0.0757 | 2.2166 | 3.246945e-11 | 60.14 | 2602 | 2375 | 294.2
PABSL023.24 | PA | BSL | 2026-07-24 | 0.07472 | 2.1665 | 1.518761e-11 | 60.25 | 2625.5 | 2398.2 | 329.8
PABSL024.25 | PA | BSL | 2026-07-25 | 0.07803 | 2.165 | 1.967113e-11 | 58.3 | 2587.7 | 2410.4 | 301.4
PABSL025.01 | PA | BSL | 2026-07-26 | 0.0752 | 2.1251 | 8.977727e-11 | 59.86 | 2641.5 | 2443.4 | 365.4
PABSL026.02 | PA | BSL | 2026-07-27 | 0.07466 | 2.2035 | 4.731565e-11 | 59.27 | 2604.1 | 2393.9 | 298.1
PABSL027.03 | PA | BSL | 2026-07-28 | 0.07526 | 2.1826 | 3.341125e-11 | 61.12 | 2574.8 | 2393.7 | 326.7
PABSL028.04 | PA | BSL | 2026-07-29 | 0.07517 | 2.2344 | 2.930649e-11 | 60 | 2578.1 | 2405.4 | 322.1
PABSL029.05 | PA | BSL | 2026-07-30 | 0.07578 | 2.2095 | 2.351007e-11 | 59.55 | 2599.7 | 2380.3 | 292.1
PABSL030.06 | PA | BSL | 2026-07-31 | 0.07608 | 2.1365 | 1.880977e-11 | 58.01 | 2599.6 | 2360.2 | 321.5
PABSL031.07 | PA | BSL | 2026-08-01 | 0.07404 | 2.092 | 3.652618e-11 | 60.22 | 2586.4 | 2364.8 | 336.7
PABSL032.08 | PA | BSL | 2026-08-02 | 0.07343 | 2.193 | 3.158352e-11 | 61.3 | 2608.9 | 2424.1 | 330.4
PABSL033.09 | PA | BSL | 2026-08-03 | 0.07511 | 2.2322 | 3.206751e-11 | 61.41 | 2544.7 | 2373.8 | 311.8
PABSL034.10 | PA | BSL | 2026-08-04 | 0.0763 | 2.1722 | 2.413961e-11 | 59.69 | 2568.1 | 2394.7 | 296.3
PABSL035.11 | PA | BSL | 2026-08-05 | 0.07553 | 2.205 | 3.305381e-11 | 60.31 | 2581.8 | 2368.4 | 337.3
PABSL036.12 | PA | BSL | 2026-08-06 | 0.07628 | 2.2752 | 2.452444e-11 | 59.4 | 2605.2 | 2376.8 | 295.5
PABSL037.13 | PA | BSL | 2026-08-07 | 0.07715 | 2.0909 | 1.469888e-11 | 58.45 | 2573.9 | 2351.4 | 322
PABSL038.14 | PA | BSL | 2026-08-08 | 0.07467 | 2.1768 | 3.90854e-11 | 58.82 | 2669.1 | 2375.6 | 333.1
PABSL039.15 | PA | BSL | 2026-08-09 | 0.07742 | 2.1452 | 5.221303e-11 | 58.91 | 2560.3 | 2447 | 300.7
PABSL040.16 | PA | BSL | 2026-08-10 | 0.07522 | 2.2221 | 7.144544e-11 | 60.15 | 2616.1 | 2377.4 | 279.5
PABSL041.17 | PA | BSL | 2026-08-11 | 0.07429 | 2.1653 | 2.289852e-11 | 60.58 | 2589.6 | 2404.4 | 307.5
PABSL042.18 | PA | BSL | 2026-08-12 | 0.07462 | 2.3413 | 5.815821e-11 | 58.89 | 2610.3 | 2382.4 | 291
PABSL043.19 | PA | BSL | 2026-08-13 | 0.07466 | 2.236 | 2.212731e-11 | 59.56 | 2635.3 | 2392.5 | 346.5
PABSL044.20 | PA | BSL | 2026-08-14 | 0.07587 | 2.2317 | 2.460199e-11 | 60.04 | 2546.9 | 2374.8 | 345.5
PABSL045.21 | PA | BSL | 2026-08-15 | 0.07191 | 2.2362 | 3.598876e-11 | 59.92 | 2635.6 | 2422.1 | 307.7
PABSL046.22 | PA | BSL | 2026-08-16 | 0.07463 | 2.2381 | 2.574493e-11 | 60.58 | 2566.6 | 2359.7 | 280.3
PABSL047.23 | PA | BSL | 2026-08-17 | 0.07415 | 2.0433 | 3.807463e-11 | 60.17 | 2630.8 | 2372.5 | 330.6
PABSL048.24 | PA | BSL | 2026-08-18 | 0.07705 | 2.1522 | 5.49716e-11 | 60.93 | 2546.3 | 2371.3 | 320.1
PABSL049.25 | PA | BSL | 2026-08-19 | 0.07516 | 2.2702 | 2.053809e-11 | 60.03 | 2608.3 | 2358.7 | 317.6
PABSL050.01 | PA | BSL | 2026-08-20 | 0.07523 | 2.2484 | 4.035398e-11 | 59.77 | 2570.4 | 2420.4 | 330.9
PABSL051.02 | PA | BSL | 2026-08-21 | 0.07547 | 2.14 | 1.458653e-11 | 60.83 | 2552 | 2358.4 | 298
PABSL052.03 | PA | BSL | 2026-08-22 | 0.07177 | 2.2676 | 4.447855e-11 | 60.96 | 2666.2 | 2392.7 | 321.7
PABSL053.04 | PA | BSL | 2026-08-23 | 0.07396 | 2.1758 | 2.782104e-11 | 61.08 | 2587.4 | 2372.4 | 305.6
PABSL054.05 | PA | BSL | 2026-08-24 | 0.07306 | 2.1996 | 1.622656e-11 | 60.84 | 2587.2 | 2420.7 | 303.6
PABSL055.06 | PA | BSL | 2026-08-25 | 0.07184 | 2.2504 | 1.199553e-11 | 61.58 | 2609.5 | 2435.1 | 302.7
PABSL056.07 | PA | BSL | 2026-08-26 | 0.0741 | 2.2556 | 2.878421e-11 | 60.48 | 2557.1 | 2443.8 | 301.3
PABSL057.08 | PA | BSL | 2026-08-27 | 0.078 | 2.1509 | 1.967795e-11 | 59.56 | 2540.9 | 2410.6 | 303.8
PABSL058.09 | PA | BSL | 2026-08-28 | 0.07498 | 2.2714 | 2.515385e-11 | 59.4 | 2617 | 2405.8 | 285.4
PABSL059.10 | PA | BSL | 2026-08-29 | 0.07815 | 2.1089 | 1.941235e-11 | 59.2 | 2619.8 | 2339.5 | 302.3
PABSL060.11 | PA | BSL | 2026-07-01 | 0.07412 | 2.1754 | 4.199392e-11 | 59.49 | 2600.7 | 2412.6 | 327
PABSL061.12 | PA | BSL | 2026-07-02 | 0.07587 | 2.2301 | 2.17681e-11 | 59.78 | 2611.9 | 2393.3 | 359.3
PABSL062.13 | PA | BSL | 2026-07-03 | 0.07732 | 2.2217 | 4.312742e-11 | 59.47 | 2558.5 | 2427.2 | 327.5
PABSL063.14 | PA | BSL | 2026-07-04 | 0.07547 | 2.1572 | 2.423272e-11 | 59.66 | 2567.7 | 2379.2 | 320.9
PABSL064.15 | PA | BSL | 2026-07-05 | 0.07694 | 2.2147 | 2.533841e-11 | 59.93 | 2580.9 | 2361.8 | 346.4
PABSL065.16 | PA | BSL | 2026-07-06 | 0.07478 | 2.317 | 4.661685e-11 | 59.63 | 2644.3 | 2400.5 | 339
PABSL066.17 | PA | BSL | 2026-07-07 | 0.07545 | 2.2438 | 2.93549e-11 | 59.21 | 2619.7 | 2402.5 | 338.1
PABSL067.18 | PA | BSL | 2026-07-08 | 0.07309 | 2.2285 | 5.10934e-11 | 60.46 | 2637.2 | 2368.6 | 301.7
PABSL068.19 | PA | BSL | 2026-07-09 | 0.07524 | 2.1649 | 1.527274e-11 | 59.19 | 2633.9 | 2388.5 | 298.2
PABSL069.20 | PA | BSL | 2026-07-10 | 0.07624 | 2.1114 | 3.013511e-11 | 59.77 | 2586.1 | 2428.5 | 314.5
PABSL070.21 | PA | BSL | 2026-07-11 | 0.07546 | 2.1808 | 3.206836e-11 | 59.4 | 2606.2 | 2375.6 | 333.8
PABSL071.22 | PA | BSL | 2026-07-12 | 0.07624 | 2.2915 | 2.111415e-11 | 59.51 | 2612.2 | 2371.3 | 324.6
PABSL072.23 | PA | BSL | 2026-07-13 | 0.07538 | 2.3217 | 1.945953e-11 | 59.95 | 2613.4 | 2421.5 | 346.2
PABSL073.24 | PA | BSL | 2026-07-14 | 0.07496 | 2.1272 | 2.645609e-11 | 59.83 | 2633.1 | 2394.8 | 334
PABSL074.25 | PA | BSL | 2026-07-15 | 0.07449 | 2.221 | 6.06162e-11 | 60.58 | 2596.8 | 2357 | 324.8
PABSL075.01 | PA | BSL | 2026-07-16 | 0.07351 | 2.1017 | 4.546604e-11 | 61.18 | 2584.2 | 2388.4 | 320.1
PABSL076.02 | PA | BSL | 2026-07-17 | 0.0743 | 2.1438 | 3.517356e-11 | 60.09 | 2595.1 | 2413.1 | 326
PABSL077.03 | PA | BSL | 2026-07-18 | 0.07519 | 2.2934 | 1.820777e-11 | 59.45 | 2584.7 | 2447.6 | 322.3
PABSL078.04 | PA | BSL | 2026-07-19 | 0.07265 | 2.1713 | 1.539491e-11 | 59.88 | 2620.7 | 2441.8 | 338.4
PABSL079.05 | PA | BSL | 2026-07-20 | 0.0752 | 2.1619 | 2.423323e-11 | 59.45 | 2627.2 | 2399.4 | 323.6
PABSL080.06 | PA | BSL | 2026-07-21 | 0.0742 | 2.1602 | 4.079717e-11 | 61.45 | 2578.1 | 2393.7 | 283
PABSL081.07 | PA | BSL | 2026-07-22 | 0.07815 | 2.1813 | 3.808387e-11 | 58.75 | 2584 | 2392.3 | 330.2
PABSL082.08 | PA | BSL | 2026-07-23 | 0.07387 | 2.1726 | 3.331209e-11 | 60.28 | 2608.7 | 2343.9 | 307.5
PABSL083.09 | PA | BSL | 2026-07-24 | 0.07714 | 2.157 | 2.134305e-11 | 59.84 | 2529.4 | 2409.5 | 304.7
PABSL084.10 | PA | BSL | 2026-07-25 | 0.07376 | 2.0913 | 2.225969e-11 | 60.36 | 2631.7 | 2384.8 | 329.3
PABSL085.11 | PA | BSL | 2026-07-26 | 0.07625 | 2.2164 | 3.838918e-11 | 59.43 | 2596.7 | 2391.7 | 342
PABSL086.12 | PA | BSL | 2026-07-27 | 0.07338 | 2.1822 | 1.750505e-11 | 59.81 | 2598.7 | 2391.2 | 299.1
PABSL087.13 | PA | BSL | 2026-07-28 | 0.0725 | 2.265 | 2.749672e-11 | 61.15 | 2623.4 | 2445.5 | 353.8
PABSL088.14 | PA | BSL | 2026-07-29 | 0.07671 | 2.197 | 7.260784e-11 | 59.58 | 2613.2 | 2372.7 | 334.6
PABSL089.15 | PA | BSL | 2026-07-30 | 0.07574 | 2.1618 | 2.901669e-11 | 59.97 | 2571.2 | 2361.4 | 387.7
PABSL090.16 | PA | BSL | 2026-07-31 | 0.07489 | 2.2077 | 3.740209e-11 | 60.17 | 2599.6 | 2427.3 | 343.4
PABSL091.17 | PA | BSL | 2026-08-01 | 0.07705 | 2.2116 | 1.705033e-11 | 59.08 | 2623.1 | 2414.4 | 319.7
PABSL092.18 | PA | BSL | 2026-08-02 | 0.07845 | 2.2256 | 4.87339e-11 | 57.92 | 2593.1 | 2389.8 | 353
PABSL093.19 | PA | BSL | 2026-08-03 | 0.07792 | 2.246 | 1.987512e-11 | 58.62 | 2566.5 | 2403.3 | 335
PABSL094.20 | PA | BSL | 2026-08-04 | 0.07823 | 2.2166 | 2.469222e-11 | 58.67 | 2541.8 | 2413.6 | 304.5
PABSL095.21 | PA | BSL | 2026-08-05 | 0.07552 | 2.2174 | 3.847714e-11 | 59.07 | 2619 | 2400.3 | 262.9
PABSL096.22 | PA | BSL | 2026-08-06 | 0.07478 | 2.1557 | 4.290464e-11 | 60.85 | 2611.4 | 2424.2 | 306.7
PABSL097.23 | PA | BSL | 2026-08-07 | 0.07504 | 2.2052 | 4.546513e-11 | 59.94 | 2583.9 | 2370.3 | 326.4
PABSL098.24 | PA | BSL | 2026-08-08 | 0.07726 | 2.2553 | 3.603931e-11 | 58.97 | 2602.8 | 2403.4 | 311.8
PABSL099.25 | PA | BSL | 2026-08-09 | 0.07514 | 2.2645 | 2.076643e-11 | 59.93 | 2559.9 | 2370.7 | 306.7
PABSL100.01 | PA | BSL | 2026-08-10 | 0.07581 | 2.1271 | 3.035022e-11 | 60.29 | 2564.9 | 2357.2 | 364.2
PABSL101.02 | PA | BSL | 2026-08-11 | 0.07279 | 2.2605 | 3.088068e-11 | 60.35 | 2644.5 | 2386.2 | 315.8
PABSL102.03 | PA | BSL | 2026-08-12 | 0.07587 | 2.1775 | 2.727033e-11 | 58.49 | 2579.4 | 2464.8 | 319
PABSL103.04 | PA | BSL | 2026-08-13 | 0.07203 | 2.2324 | 5.785331e-11 | 61.24 | 2638.2 | 2409.9 | 414.1
PABSL104.05 | PA | BSL | 2026-08-14 | 0.07515 | 2.2225 | 3.706545e-11 | 60.34 | 2554.9 | 2405.9 | 324
PABSL105.06 | PA | BSL | 2026-08-15 | 0.07587 | 2.2065 | 3.187749e-11 | 59.91 | 2595.1 | 2390 | 296.9
PABSL106.07 | PA | BSL | 2026-08-16 | 0.07637 | 2.1532 | 2.16178e-11 | 60.21 | 2552.2 | 2368.3 | 284.6
PABSL107.08 | PA | BSL | 2026-08-17 | 0.07641 | 2.3897 | 1.285653e-11 | 59.39 | 2579.5 | 2379.4 | 335.7
PABSL108.09 | PA | BSL | 2026-08-18 | 0.07232 | 2.2908 | 1.930944e-11 | 60.65 | 2588.4 | 2392.3 | 319.1
PABSL109.10 | PA | BSL | 2026-08-19 | 0.0772 | 2.2571 | 2.344889e-11 | 59.22 | 2584.6 | 2358.6 | 318
PABSL110.11 | PA | BSL | 2026-08-20 | 0.07534 | 2.1555 | 2.818609e-11 | 60.06 | 2603.9 | 2388.2 | 331.9
PABSL111.12 | PA | BSL | 2026-08-21 | 0.07385 | 2.2508 | 3.218416e-11 | 59.43 | 2650.5 | 2401.9 | 324.8
PABSL112.13 | PA | BSL | 2026-08-22 | 0.07238 | 2.207 | 7.274401e-11 | 61.41 | 2592.8 | 2334.1 | 349.7
PABSL113.14 | PA | BSL | 2026-08-23 | 0.07305 | 2.1854 | 2.637477e-11 | 59.66 | 2638.9 | 2362.4 | 331.9
PABSL114.15 | PA | BSL | 2026-08-24 | 0.07376 | 2.2677 | 3.796169e-11 | 60.89 | 2578.9 | 2390.4 | 373.1
PABSL115.16 | PA | BSL | 2026-08-25 | 0.0752 | 2.2166 | 2.442588e-11 | 60.43 | 2580.8 | 2418.2 | 276.3
PABSL116.17 | PA | BSL | 2026-08-26 | 0.07639 | 2.0938 | 3.051163e-11 | 59.79 | 2559.4 | 2379.1 | 304.7
PABSL117.18 | PA | BSL | 2026-08-27 | 0.07383 | 2.1027 | 4.909786e-11 | 60.57 | 2656.7 | 2368.2 | 317.1
PABSL118.19 | PA | BSL | 2026-08-28 | 0.07681 | 2.2355 | 2.511218e-11 | 59.56 | 2598.8 | 2397.4 | 324.6
PABSL119.20 | PA | BSL | 2026-08-29 | 0.07204 | 2.1975 | 2.539929e-11 | 60.38 | 2654.6 | 2386.6 | 302.5
PABSL120.21 | PA | BSL | 2026-07-01 | 0.07485 | 2.2806 | 3.3562e-11 | 60.36 | 2556.8 | 2410.8 | 300.5
PABSL121.22 | PA | BSL | 2026-07-02 | 0.07452 | 2.1206 | 2.959455e-11 | 59.71 | 2612.6 | 2384.1 | 332.1
PABSL122.23 | PA | BSL | 2026-07-03 | 0.07278 | 2.1981 | 2.910574e-11 | 60.71 | 2619.8 | 2368.3 | 341.6
PABSL123.24 | PA | BSL | 2026-07-04 | 0.07832 | 2.2055 | 3.491201e-11 | 59.07 | 2558.9 | 2418.8 | 334.8
PABSL124.25 | PA | BSL | 2026-07-05 | 0.07442 | 2.248 | 5.032572e-11 | 59.14 | 2631.3 | 2444.5 | 327.4
PABSL125.01 | PA | BSL | 2026-07-06 | 0.07556 | 2.1248 | 2.021089e-11 | 59.78 | 2590.4 | 2410.9 | 284.9
PABSL126.02 | PA | BSL | 2026-07-07 | 0.07891 | 2.2737 | 3.41176e-11 | 59.58 | 2555.8 | 2424.1 | 335.4
PABSL127.03 | PA | BSL | 2026-07-08 | 0.07709 | 2.2071 | 3.456375e-11 | 60.14 | 2570.5 | 2381.7 | 293.7
PABSL128.04 | PA | BSL | 2026-07-09 | 0.07524 | 2.1777 | 3.351521e-11 | 59.43 | 2607.2 | 2372.1 | 293.7
PABSL129.05 | PA | BSL | 2026-07-10 | 0.07607 | 2.2986 | 2.379134e-11 | 59.84 | 2569 | 2442.9 | 324.7
PABSL130.06 | PA | BSL | 2026-07-11 | 0.07375 | 2.1819 | 4.288402e-11 | 60.26 | 2606.6 | 2388.4 | 320.4
PABSL131.07 | PA | BSL | 2026-07-12 | 0.07425 | 2.2617 | 1.866333e-11 | 60.57 | 2589.2 | 2426.2 | 346.1
PABSL132.08 | PA | BSL | 2026-07-13 | 0.07488 | 2.2376 | 2.217024e-11 | 59.72 | 2578.2 | 2344.2 | 317.7
PABSL133.09 | PA | BSL | 2026-07-14 | 0.07403 | 2.2112 | 1.772028e-11 | 59.47 | 2640.9 | 2391.4 | 310.1
PABSL134.10 | PA | BSL | 2026-07-15 | 0.07592 | 2.3049 | 2.810971e-11 | 59.77 | 2581.8 | 2389.5 | 307.6
PABSL135.11 | PA | BSL | 2026-07-16 | 0.07207 | 2.2462 | 2.240939e-11 | 61.72 | 2646.6 | 2387.5 | 315.8
PABSL136.12 | PA | BSL | 2026-07-17 | 0.07496 | 2.2332 | 3.348982e-11 | 60.06 | 2573.8 | 2405.2 | 315.4
PABSL137.13 | PA | BSL | 2026-07-18 | 0.0747 | 2.0979 | 4.107812e-11 | 60.85 | 2580.1 | 2401.8 | 267.5
PABSL138.14 | PA | BSL | 2026-07-19 | 0.0728 | 2.1112 | 3.55173e-11 | 59.76 | 2668.8 | 2362.2 | 291.9
PABSL139.15 | PA | BSL | 2026-07-20 | 0.07724 | 2.2238 | 3.409335e-11 | 59.11 | 2552.2 | 2447.9 | 324.9
PABSL140.16 | PA | BSL | 2026-07-21 | 0.0766 | 2.2305 | 2.51223e-11 | 59.41 | 2595.2 | 2355.1 | 345.8
PABSL141.17 | PA | BSL | 2026-07-22 | 0.07186 | 2.3093 | 1.844669e-11 | 60.63 | 2678.9 | 2425.1 | 294.2
PABSL142.18 | PA | BSL | 2026-07-23 | 0.07569 | 2.1942 | 2.485038e-11 | 59.66 | 2573.3 | 2379.2 | 305.9
PABSL143.19 | PA | BSL | 2026-07-24 | 0.07407 | 2.2085 | 2.942525e-11 | 59.98 | 2642.4 | 2396.6 | 335.4
PABSL144.20 | PA | BSL | 2026-07-25 | 0.07613 | 2.2771 | 2.44528e-11 | 59.43 | 2632.8 | 2416 | 320.8
PABSL145.21 | PA | BSL | 2026-07-26 | 0.07404 | 2.1771 | 5.381207e-11 | 60.08 | 2623.5 | 2386.3 | 280.3
PABSL146.22 | PA | BSL | 2026-07-27 | 0.07564 | 2.1597 | 2.044766e-11 | 60.6 | 2560 | 2430.4 | 302.9
PABSL147.23 | PA | BSL | 2026-07-28 | 0.07524 | 2.1251 | 2.615186e-11 | 60.26 | 2587.7 | 2353.1 | 274
PABSL148.24 | PA | BSL | 2026-07-29 | 0.07623 | 2.134 | 2.849762e-11 | 58.84 | 2612.1 | 2353.7 | 312.6
PABSL149.25 | PA | BSL | 2026-07-30 | 0.07714 | 2.2025 | 5.269589e-11 | 59.37 | 2617.3 | 2452.9 | 335.5
PACIP000.01 | PA | CIP | 2026-07-01 | 0.07769 | 2.2801 | 4.762005e-11 | 59.97 | 2544 | 2381.7 | 325.9
PACIP001.02 | PA | CIP | 2026-07-02 | 0.0814 | 2.3949 | 2.455284e-11 | 59.47 | 2585.6 | 2338.2 | 418.7
PACIP002.03 | PA | CIP | 2026-07-03 | 0.07846 | 2.2399 | 2.373235e-11 | 60.2 | 2666.6 | 2364.9 | 390.5
PACIP003.04 | PA | CIP | 2026-07-04 | 0.07645 | 2.2431 | 4.060082e-11 | 60.35 | 2569.9 | 2304.9 | 357.2
PACIP004.05 | PA | CIP | 2026-07-05 | 0.07746 | 2.3669 | 1.99254e-11 | 60.61 | 2613 | 2328.6 | 380.6
PACIP005.06 | PA | CIP | 2026-07-06 | 0.07643 | 2.4178 | 1.87343e-11 | 60.69 | 2623.2 | 2320.4 | 394.6
PACIP006.07 | PA | CIP | 2026-07-07 | 0.08183 | 2.3643 | 2.242289e-11 | 59.38 | 2566.1 | 2345.2 | 418
PACIP007.08 | PA | CIP | 2026-07-08 | 0.07773 | 2.3617 | 1.803536e-11 | 59.97 | 2599.1 | 2297.8 | 403.1
PACIP008.09 | PA | CIP | 2026-07-09 | 0.07444 | 2.3129 | 5.223268e-11 | 59.82 | 2625.8 | 2321 | 327.8
PACIP009.10 | PA | CIP | 2026-07-10 | 0.08098 | 2.4295 | 3.25674e-11 | 60.22 | 2582.6 | 2378.2 | 416.2
PACIP010.11 | PA | CIP | 2026-07-11 | 0.0763 | 2.3131 | 3.940934e-11 | 60.45 | 2609.5 | 2292.8 | 383.2
PACIP011.12 | PA | CIP | 2026-07-12 | 0.07896 | 2.3454 | 4.25503e-11 | 60.5 | 2555.4 | 2362.3 | 386.6
PACIP012.13 | PA | CIP | 2026-07-13 | 0.08117 | 2.4927 | 2.049372e-11 | 59.93 | 2620.3 | 2282.3 | 424
PACIP013.14 | PA | CIP | 2026-07-14 | 0.0798 | 2.3655 | 3.592807e-11 | 60.54 | 2559.9 | 2307.9 | 380
PACIP014.15 | PA | CIP | 2026-07-15 | 0.07623 | 2.2175 | 4.212142e-11 | 60.5 | 2557.1 | 2319 | 335.6
PACIP015.16 | PA | CIP | 2026-07-16 | 0.07938 | 2.3788 | 2.760468e-11 | 59.67 | 2599.2 | 2347.2 | 396.2
PACIP016.17 | PA | CIP | 2026-07-17 | 0.08022 | 2.366 | 4.153027e-11 | 60.81 | 2594 | 2288.7 | 414.8
PACIP017.18 | PA | CIP | 2026-07-18 | 0.081 | 2.2677 | 2.768303e-11 | 60.03 | 2594 | 2322.6 | 426.1
PACIP018.19 | PA | CIP | 2026-07-19 | 0.08132 | 2.3367 | 6.235674e-11 | 59.84 | 2553.3 | 2315.7 | 383
PACIP019.20 | PA | CIP | 2026-07-20 | 0.07904 | 2.2307 | 2.593955e-11 | 60.17 | 2549.6 | 2304.4 | 367.6
PACIP020.21 | PA | CIP | 2026-07-21 | 0.07568 | 2.3947 | 1.743028e-11 | 61.26 | 2617.7 | 2340.4 | 395.4
PACIP021.22 | PA | CIP | 2026-07-22 | 0.07792 | 2.2752 | 2.368461e-11 | 59.4 | 2637.9 | 2302 | 391.3
PACIP022.23 | PA | CIP | 2026-07-23 | 0.08109 | 2.1923 | 2.557546e-11 | 59.16 | 2562.3 | 2381.6 | 381.4
PACIP023.24 | PA | CIP | 2026-07-24 | 0.08045 | 2.3226 | 3.115117e-11 | 59.64 | 2577.8 | 2338.9 | 417
PACIP024.25 | PA | CIP | 2026-07-25 | 0.08226 | 2.2423 | 2.477938e-11 | 59.58 | 2577 | 2367.4 | 419.7
PACIP025.01 | PA | CIP | 2026-07-26 | 0.07735 | 2.2377 | 2.276282e-11 | 59.28 | 2608.9 | 2305.7 | 380.8
PACIP026.02 | PA | CIP | 2026-07-27 | 0.07789 | 2.2924 | 2.248386e-11 | 60.71 | 2589.3 | 2297.8 | 390.7
PACIP027.03 | PA | CIP | 2026-07-28 | 0.07826 | 2.2226 | 3.752166e-11 | 60.1 | 2595 | 2372.3 | 364.4
PACIP028.04 | PA | CIP | 2026-07-29 | 0.08003 | 2.2525 | 3.431559e-11 | 60.48 | 2553.8 | 2311.8 | 389
PACIP029.05 | PA | CIP | 2026-07-30 | 0.08078 | 2.2895 | 1.884036e-11 | 59.54 | 2597 | 2354.7 | 422.3
PACIP030.06 | PA | CIP | 2026-07-31 | 0.08095 | 2.3208 | 1.958722e-11 | 58.73 | 2595.6 | 2353.7 | 389.2
PACIP031.07 | PA | CIP | 2026-08-01 | 0.07618 | 2.3722 | 3.28178e-11 | 60.39 | 2644.8 | 2301.7 | 413.5
PACIP032.08 | PA | CIP | 2026-08-02 | 0.0807 | 2.3567 | 2.229258e-11 | 59.73 | 2556.2 | 2314.8 | 393.4
PACIP033.09 | PA | CIP | 2026-08-03 | 0.07735 | 2.2755 | 1.728019e-11 | 59.93 | 2599.1 | 2323.4 | 365
PACIP034.10 | PA | CIP | 2026-08-04 | 0.07453 | 2.2152 | 4.200058e-11 | 60.91 | 2555.5 | 2355.4 | 320.7
PACIP035.11 | PA | CIP | 2026-08-05 | 0.07962 | 2.3068 | 4.625918e-11 | 59.9 | 2609.3 | 2374.8 | 403.5
PACIP036.12 | PA | CIP | 2026-08-06 | 0.07798 | 2.3623 | 1.035578e-11 | 59.66 | 2627.4 | 2365.9 | 402.9
PACIP037.13 | PA | CIP | 2026-08-07 | 0.07615 | 2.3726 | 3.642214e-11 | 59.62 | 2602.1 | 2358.7 | 362.8
PACIP038.14 | PA | CIP | 2026-08-08 | 0.07734 | 2.2069 | 2.608286e-11 | 60.16 | 2638.6 | 2349.2 | 386.9
PACIP039.15 | PA | CIP | 2026-08-09 | 0.08033 | 2.4043 | 1.549332e-11 | 59.64 | 2614.9 | 2353.7 | 418.9
PBBSL000.01 | PB | BSL | 2026-07-01 | 0.0767 | 2.1717 | 3.1684e-11 | 59.78 | 2607.3 | 2416.6 | 295.5
PBBSL001.02 | PB | BSL | 2026-07-02 | 0.07451 | 2.2865 | 2.768343e-11 | 59.88 | 2554.4 | 2378.7 | 303.9
PBBSL002.03 | PB | BSL | 2026-07-03 | 0.07502 | 2.1107 | 4.62301e-11 | 60.03 | 2616.7 | 2400.6 | 345
PBBSL003.04 | PB | BSL | 2026-07-04 | 0.07432 | 2.1693 | 3.665592e-11 | 61.68 | 2599.4 | 2403 | 293.8
PBBSL004.05 | PB | BSL | 2026-07-05 | 0.07692 | 2.0862 | 2.073731e-11 | 59.35 | 2570.1 | 2409.3 | 318.8
PBBSL005.06 | PB | BSL | 2026-07-06 | 0.07694 | 2.1682 | 3.058051e-11 | 59.32 | 2564.6 | 2379 | 333.2
PBBSL006.07 | PB | BSL | 2026-07-07 | 0.07727 | 2.1933 | 3.065995e-11 | 59.63 | 2539.7 | 2451.3 | 312.9
PBBSL007.08 | PB | BSL | 2026-07-08 | 0.07375 | 2.2255 | 2.811969e-11 | 59.91 | 2595.8 | 2430.2 | 278.4
PBBSL008.09 | PB | BSL | 2026-07-09 | 0.07523 | 2.2215 | 1.891713e-11 | 59.09 | 2600.8 | 2384.9 | 350.5
PBBSL009.10 | PB | BSL | 2026-07-10 | 0.07483 | 2.1891 | 2.302087e-11 | 59.91 | 2582 | 2390.4 | 314.4
PBBSL010.11 | PB | BSL | 2026-07-11 | 0.07835 | 2.2138 | 3.640673e-11 | 58.4 | 2595.3 | 2389.1 | 321.3
PBBSL011.12 | PB | BSL | 2026-07-12 | 0.07648 | 2.2316 | 3.401023e-11 | 59.03 | 2620.6 | 2383.4 | 328.6
PBBSL012.13 | PB | BSL | 2026-07-13 | 0.07512 | 2.1291 | 2.261257e-11 | 60.12 | 2597.4 | 2396.3 | 327.1
PBBSL013.14 | PB | BSL | 2026-07-14 | 0.07504 | 2.3224 | 3.81047e-11 | 58.3 | 2600.7 | 2387.2 | 331.3
PBBSL014.15 | PB | BSL | 2026-07-15 | 0.07624 | 2.1414 | 3.070012e-11 | 59.17 | 2591 | 2377.9 | 333.8
PBBSL015.16 | PB | BSL | 2026-07-16 | 0.07784 | 2.1491 | 3.432469e-11 | 59.23 | 2534.7 | 2414.5 | 334.2
PBBSL016.17 | PB | BSL | 2026-07-17 | 0.07533 | 2.1968 | 3.213096e-11 | 60.13 | 2629.2 | 2444.5 | 357.1
PBBSL017.18 | PB | BSL | 2026-07-18 | 0.07613 | 2.1523 | 3.93487e-11 | 59.6 | 2575.8 | 2396.3 | 338.2
PBBSL018.19 | PB | BSL | 2026-07-19 | 0.07603 | 2.1673 | 4.904676e-11 | 60.75 | 2561.9 | 2439.5 | 309.9
PBBSL019.20 | PB | BSL | 2026-07-20 | 0.07525 | 2.2203 | 2.750077e-11 | 60.39 | 2581.7 | 2396.3 | 330.2
PBBSL020.21 | PB | BSL | 2026-07-21 | 0.07615 | 2.2264 | 3.819052e-11 | 60.32 | 2563.1 | 2369.1 | 327.3
PBBSL021.22 | PB | BSL | 2026-07-22 | 0.07448 | 2.2907 | 2.442719e-11 | 59.8 | 2602.3 | 2484.7 | 304.9
PBBSL022.23 | PB | BSL | 2026-07-23 | 0.0759 | 2.1764 | 2.109798e-11 | 60.16 | 2587.6 | 2371.1 | 342
PBBSL023.24 | PB | BSL | 2026-07-24 | 0.07362 | 2.2466 | 2.521417e-11 | 59.32 | 2620.2 | 2364.3 | 329.3
PBBSL024.25 | PB | BSL | 2026-07-25 | 0.07485 | 2.2497 | 3.914885e-11 | 60.38 | 2581.8 | 2405.4 | 296.9
PBBSL025.01 | PB | BSL | 2026-07-26 | 0.07692 | 2.2352 | 3.309081e-11 | 59.34 | 2581.7 | 2376.7 | 317.6
PBBSL026.02 | PB | BSL | 2026-07-27 | 0.07731 | 2.0612 | 3.299498e-11 | 59.72 | 2587.9 | 2390.3 | 351.9
PBBSL027.03 | PB | BSL | 2026-07-28 | 0.07286 | 2.1384 | 3.57635e-11 | 61.52 | 2632.2 | 2400.7 | 329.6
PBBSL028.04 | PB | BSL | 2026-07-29 | 0.07579 | 2.3058 | 4.389938e-11 | 60.11 | 2585.5 | 2400.4 | 310.5
PBBSL029.05 | PB | BSL | 2026-07-30 | 0.07311 | 2.1671 | 3.814866e-11 | 60.7 | 2629.8 | 2344.7 | 324.5
PBBSL030.06 | PB | BSL | 2026-07-31 | 0.0767 | 2.103 | 2.984473e-11 | 59.28 | 2573.5 | 2422 | 300.5
PBBSL031.07 | PB | BSL | 2026-08-01 | 0.07517 | 2.2132 | 2.515647e-11 | 60.6 | 2583.8 | 2362.5 | 332.2
PBBSL032.08 | PB | BSL | 2026-08-02 | 0.07763 | 2.2663 | 1.786875e-11 | 59.53 | 2578 | 2351.6 | 307.4
PBBSL033.09 | PB | BSL | 2026-08-03 | 0.07561 | 2.1621 | 2.698761e-11 | 59.74 | 2612.8 | 2406 | 338.6
PBBSL034.10 | PB | BSL | 2026-08-04 | 0.07435 | 2.1444 | 3.357184e-11 | 60.12 | 2597.6 | 2372.1 | 323.7
PBBSL035.11 | PB | BSL | 2026-08-05 | 0.07525 | 2.2386 | 4.632228e-11 | 59.44 | 2620.9 | 2409.2 | 340.4
PBBSL036.12 | PB | BSL | 2026-08-06 | 0.07793 | 2.2613 | 1.546812e-11 | 59.61 | 2575.4 | 2396 | 298.8
PBBSL037.13 | PB | BSL | 2026-08-07 | 0.07386 | 2.2092 | 3.460391e-11 | 60.75 | 2602.3 | 2384.3 | 329.9
PBBSL038.14 | PB | BSL | 2026-08-08 | 0.07376 | 2.1998 | 2.866789e-11 | 59.91 | 2614.3 | 2393.8 | 320.7
PBBSL039.15 | PB | BSL | 2026-08-09 | 0.07564 | 2.2356 | 2.517607e-11 | 59.16 | 2589.7 | 2420.6 | 308.6
PBBSL040.16 | PB | BSL | 2026-08-10 | 0.07532 | 2.1833 | 2.875667e-11 | 58.95 | 2612.6 | 2410.8 | 321.1
PBBSL041.17 | PB | BSL | 2026-08-11 | 0.07305 | 2.1671 | 3.82921e-11 | 61.15 | 2604.9 | 2420.7 | 338.9
PBBSL042.18 | PB | BSL | 2026-08-12 | 0.07547 | 2.2021 | 2.272922e-11 | 59.62 | 2607.7 | 2409.5 | 357.4
PBBSL043.19 | PB | BSL | 2026-08-13 | 0.07215 | 2.2003 | 1.504677e-11 | 60.69 | 2606 | 2385 | 260.7
PBBSL044.20 | PB | BSL | 2026-08-14 | 0.07469 | 2.2367 | 3.024356e-11 | 59.21 | 2622.4 | 2405.3 | 366.5
PBBSL045.21 | PB | BSL | 2026-08-15 | 0.07508 | 2.1327 | 1.524112e-11 | 59.12 | 2637.6 | 2418.6 | 292.5
PBBSL046.22 | PB | BSL | 2026-08-16 | 0.07486 | 2.1855 | 2.90412e-11 | 59.18 | 2646.1 | 2440.7 | 357.7
PBBSL047.23 | PB | BSL | 2026-08-17 | 0.07819 | 2.2576 | 1.997501e-11 | 60.1 | 2548.4 | 2440.1 | 313.7
PBBSL048.24 | PB | BSL | 2026-08-18 | 0.07484 | 2.1609 | 2.224818e-11 | 60.03 | 2611 | 2374.7 | 311.7
PBBSL049.25 | PB | BSL | 2026-08-19 | 0.0745 | 2.2032 | 2.258503e-11 | 61.47 | 2577.4 | 2397.2 | 339.8
PBBSL050.01 | PB | BSL | 2026-08-20 | 0.07687 | 2.1199 | 5.02138e-11 | 59.42 | 2591.1 | 2403.5 | 351.8
PBBSL051.02 | PB | BSL | 2026-08-21 | 0.07303 | 2.2112 | 5.984421e-11 | 60.89 | 2649 | 2392.2 | 336
PBBSL052.03 | PB | BSL | 2026-08-22 | 0.075 | 2.1019 | 4.205239e-11 | 59.86 | 2594 | 2374 | 354.9
PBBSL053.04 | PB | BSL | 2026-08-23 | 0.07427 | 2.218 | 2.551025e-11 | 60.92 | 2584.1 | 2402.8 | 322
PBBSL054.05 | PB | BSL | 2026-08-24 | 0.07332 | 2.2133 | 1.75596e-11 | 59.99 | 2637.5 | 2421.6 | 317.4
PBBSL055.06 | PB | BSL | 2026-08-25 | 0.07373 | 2.3213 | 5.160913e-11 | 60.9 | 2621 | 2380.2 | 317.2
PBBSL056.07 | PB | BSL | 2026-08-26 | 0.07593 | 2.1574 | 2.689349e-11 | 59.05 | 2599.2 | 2380.5 | 336.9
PBBSL057.08 | PB | BSL | 2026-08-27 | 0.077 | 2.0927 | 4.245099e-11 | 59.25 | 2581 | 2442.1 | 281.1
PBBSL058.09 | PB | BSL | 2026-08-28 | 0.0747 | 2.2917 | 3.062031e-11 | 59.29 | 2586.6 | 2391.2 | 342.1
PBBSL059.10 | PB | BSL | 2026-08-29 | 0.07227 | 2.162 | 1.54357e-11 | 60.38 | 2642.6 | 2374.3 | 302.6
PBBSL060.11 | PB | BSL | 2026-07-01 | 0.07291 | 2.1531 | 4.142719e-11 | 61.49 | 2596.5 | 2404.4 | 336
PBBSL061.12 | PB | BSL | 2026-07-02 | 0.07444 | 2.2699 | 6.0718e-11 | 60.16 | 2585.6 | 2421.3 | 281.5
PBBSL062.13 | PB | BSL | 2026-07-03 | 0.07387 | 2.1191 | 2.836514e-11 | 61.16 | 2582.4 | 2415 | 309.4
PBBSL063.14 | PB | BSL | 2026-07-04 | 0.07577 | 2.1351 | 3.826939e-11 | 59.51 | 2554.9 | 2388.1 | 318.1
PBBSL064.15 | PB | BSL | 2026-07-05 | 0.07337 | 2.1583 | 3.856435e-11 | 60.44 | 2616 | 2375.7 | 307.9
PBBSL065.16 | PB | BSL | 2026-07-06 | 0.07578 | 2.1422 | 4.198432e-11 | 60.16 | 2599.2 | 2376.2 | 328.7
PBBSL066.17 | PB | BSL | 2026-07-07 | 0.07229 | 2.3322 | 1.937726e-11 | 60.7 | 2626 | 2371.2 | 330.3
PBBSL067.18 | PB | BSL | 2026-07-08 | 0.07381 | 2.2913 | 3.501791e-11 | 60.51 | 2616.7 | 2390.8 | 298.1
PBBSL068.19 | PB | BSL | 2026-07-09 | 0.07663 | 2.1279 | 3.107776e-11 | 60.13 | 2526.1 | 2480.8 | 353.3
PBBSL069.20 | PB | BSL | 2026-07-10 | 0.07603 | 2.0249 | 4.360805e-11 | 59.23 | 2592.4 | 2364.7 | 322.3
PBBSL070.21 | PB | BSL | 2026-07-11 | 0.07557 | 2.27 | 4.544867e-11 | 60.2 | 2570.4 | 2399.7 | 320.7
PBBSL071.22 | PB | BSL | 2026-07-12 | 0.07506 | 2.1713 | 1.294182e-11 | 59.44 | 2638.3 | 2391.9 | 331.1
PBBSL072.23 | PB | BSL | 2026-07-13 | 0.07316 | 2.1812 | 8.239409e-11 | 60.85 | 2605.5 | 2343.9 | 298.9
PBBSL073.24 | PB | BSL | 2026-07-14 | 0.07463 | 2.2119 | 7.705187e-11 | 59.91 | 2564 | 2360.7 | 349.6
PBBSL074.25 | PB | BSL | 2026-07-15 | 0.07607 | 2.0998 | 1.441833e-11 | 59.74 | 2605.9 | 2401.3 | 358.1
PBBSL075.01 | PB | BSL | 2026-07-16 | 0.07473 | 2.1579 | 3.648569e-11 | 61.1 | 2607 | 2408.2 | 366.1
PBBSL076.02 | PB | BSL | 2026-07-17 | 0.07405 | 2.1016 | 3.688042e-11 | 59.68 | 2626.4 | 2430.1 | 358.2
PBBSL077.03 | PB | BSL | 2026-07-18 | 0.07596 | 2.1682 | 1.122002e-11 | 59.13 | 2625.8 | 2425.2 | 354.5
PBBSL078.04 | PB | BSL | 2026-07-19 | 0.07473 | 2.2702 | 4.124377e-11 | 60.34 | 2548.6 | 2426.3 | 345.1
PBBSL079.05 | PB | BSL | 2026-07-20 | 0.07485 | 2.1397 | 3.3236e-11 | 60.27 | 2583.9 | 2392.7 | 332.3
PBBSL080.06 | PB | BSL | 2026-07-21 | 0.07672 | 2.1219 | 3.588499e-11 | 60.5 | 2575.8 | 2428.4 | 309.6
PBBSL081.07 | PB | BSL | 2026-07-22 | 0.07721 | 2.3003 | 1.235979e-11 | 58.46 | 2629.9 | 2438.3 | 346.9
PBBSL082.08 | PB | BSL | 2026-07-23 | 0.07364 | 2.2858 | 3.753424e-11 | 59.69 | 2640.1 | 2397 | 303.1
PBBSL083.09 | PB | BSL | 2026-07-24 | 0.07622 | 2.1872 | 4.314296e-11 | 59.67 | 2602.9 | 2370.3 | 283.7
PBBSL084.10 | PB | BSL | 2026-07-25 | 0.07458 | 2.1293 | 3.552104e-11 | 59.76 | 2613.8 | 2308.6 | 280.7
PBBSL085.11 | PB | BSL | 2026-07-26 | 0.07819 | 2.1972 | 3.832363e-11 | 59.49 | 2574.6 | 2396.9 | 368.3
PBBSL086.12 | PB | BSL | 2026-07-27 | 0.07575 | 2.2342 | 4.492719e-11 | 59.35 | 2628.7 | 2432.3 | 350.5
PBBSL087.13 | PB | BSL | 2026-07-28 | 0.07422 | 2.2275 | 1.936734e-11 | 59.63 | 2622.7 | 2397.8 | 306
PBBSL088.14 | PB | BSL | 2026-07-29 | 0.07482 | 2.1846 | 1.31063e-11 | 59.92 | 2604 | 2389.1 | 317
PBBSL089.15 | PB | BSL | 2026-07-30 | 0.07685 | 2.1367 | 3.670551e-11 | 59.83 | 2575.2 | 2381.3 | 347.6
PBBSL090.16 | PB | BSL | 2026-07-31 | 0.07239 | 2.2904 | 4.826373e-11 | 60.83 | 2618.6 | 2449.4 | 349.5
PBBSL091.17 | PB | BSL | 2026-08-01 | 0.07636 | 2.2893 | 1.985373e-11 | 60.06 | 2584.7 | 2424.1 | 341
PBBSL092.18 | PB | BSL | 2026-08-02 | 0.07498 | 2.2722 | 4.29079e-11 | 60.62 | 2608.4 | 2407.6 | 343
PBBSL093.19 | PB | BSL | 2026-08-03 | 0.07657 | 2.1056 | 4.309259e-11 | 60.04 | 2566.7 | 2425 | 285.9
PBBSL094.20 | PB | BSL | 2026-08-04 | 0.07439 | 2.1072 | 3.851107e-11 | 60.65 | 2614 | 2385.5 | 362.5
PBBSL095.21 | PB | BSL | 2026-08-05 | 0.07429 | 2.2488 | 5.21341e-11 | 60.02 | 2633.3 | 2422.6 | 323.8
PBBSL096.22 | PB | BSL | 2026-08-06 | 0.07387 | 2.2556 | 4.929655e-11 | 60.18 | 2616.3 | 2430.3 | 325.1
PBBSL097.23 | PB | BSL | 2026-08-07 | 0.07588 | 2.2933 | 2.506612e-11 | 60.32 | 2568.1 | 2424.4 | 318.7
PBBSL098.24 | PB | BSL | 2026-08-08 | 0.0739 | 2.202 | 2.372306e-11 | 59.58 | 2657.1 | 2407 | 276.8
PBBSL099.25 | PB | BSL | 2026-08-09 | 0.07509 | 2.2932 | 1.92207e-11 | 59.4 | 2599.2 | 2384.3 | 327
PBBSL100.01 | PB | BSL | 2026-08-10 | 0.07292 | 2.3024 | 1.747117e-11 | 59.07 | 2650.1 | 2380.7 | 319.1
PBBSL101.02 | PB | BSL | 2026-08-11 | 0.07926 | 2.2144 | 2.455506e-11 | 58.56 | 2560.6 | 2467.7 | 323.1
PBBSL102.03 | PB | BSL | 2026-08-12 | 0.07329 | 2.212 | 4.877649e-11 | 60.11 | 2645 | 2372.7 | 320.1
PBBSL103.04 | PB | BSL | 2026-08-13 | 0.07462 | 2.175 | 2.374484e-11 | 60.23 | 2584.5 | 2383.8 | 369.6
PBBSL104.05 | PB | BSL | 2026-08-14 | 0.07657 | 2.1661 | 2.849633e-11 | 59.52 | 2604.9 | 2342.5 | 278.5
PBBSL105.06 | PB | BSL | 2026-08-15 | 0.07677 | 2.1795 | 2.511259e-11 | 59.95 | 2599.5 | 2422.8 | 337.1
PBBSL106.07 | PB | BSL | 2026-08-16 | 0.07332 | 2.2581 | 4.38527e-11 | 59.84 | 2657.2 | 2413.8 | 281.1
PBBSL107.08 | PB | BSL | 2026-08-17 | 0.07355 | 2.1812 | 2.606773e-11 | 61.1 | 2601.5 | 2362.6 | 361.2
PBBSL108.09 | PB | BSL | 2026-08-18 | 0.07365 | 2.1981 | 7.477968e-11 | 60.37 | 2602.9 | 2332.6 | 312.5
PBBSL109.10 | PB | BSL | 2026-08-19 | 0.07407 | 2.1646 | 2.773211e-11 | 61.2 | 2577.7 | 2389.7 | 330.2
PBBSL110.11 | PB | BSL | 2026-08-20 | 0.07579 | 2.1745 | 2.997955e-11 | 59.52 | 2597.2 | 2418.1 | 338.7
PBBSL111.12 | PB | BSL | 2026-08-21 | 0.07619 | 2.1891 | 2.121665e-11 | 60.05 | 2570.8 | 2379.5 | 303.2
PBBSL112.13 | PB | BSL | 2026-08-22 | 0.07483 | 2.143 | 5.305664e-11 | 59.91 | 2604.3 | 2387 | 305.9
PBBSL113.14 | PB | BSL | 2026-08-23 | 0.07368 | 2.208 | 8.560876e-11 | 60.67 | 2610.5 | 2404.2 | 342.8
PBBSL114.15 | PB | BSL | 2026-08-24 | 0.07678 | 2.2311 | 4.606649e-11 | 59.75 | 2618.4 | 2431.3 | 344.9
PBBSL115.16 | PB | BSL | 2026-08-25 | 0.0739 | 2.1594 | 8.454676e-11 | 61.09 | 2607.6 | 2419.6 | 351.3
PBBSL116.17 | PB | BSL | 2026-08-26 | 0.07422 | 2.1489 | 3.060658e-11 | 60.96 | 2586.7 | 2404.1 | 328.1
PBBSL117.18 | PB | BSL | 2026-08-27 | 0.07533 | 2.1939 | 2.487743e-11 | 59.93 | 2583.5 | 2416.6 | 311.3
PBBSL118.19 | PB | BSL | 2026-08-28 | 0.07632 | 2.1154 | 3.25856e-11 | 60.12 | 2566.3 | 2420.4 | 343.4
PBBSL119.20 | PB | BSL | 2026-08-29 | 0.07809 | 2.1839 | 2.799519e-11 | 59.46 | 2580.6 | 2383.7 | 321.8
PBBSL120.21 | PB | BSL | 2026-07-01 | 0.07417 | 2.427 | 2.983628e-11 | 60.73 | 2565.2 | 2413 | 343.9
PBBSL121.22 | PB | BSL | 2026-07-02 | 0.07539 | 2.1999 | 3.931921e-11 | 60.69 | 2566.4 | 2405.5 | 313.7
PBBSL122.23 | PB | BSL | 2026-07-03 | 0.07871 | 2.1027 | 2.595136e-11 | 59.43 | 2530.3 | 2385.4 | 324.8
PBBSL123.24 | PB | BSL | 2026-07-04 | 0.07524 | 2.2038 | 2.491833e-11 | 60.43 | 2594.7 | 2388.7 | 360.7
PBBSL124.25 | PB | BSL | 2026-07-05 | 0.07688 | 2.1268 | 4.103163e-11 | 59.12 | 2591.3 | 2393.1 | 353.2
PBBSL125.01 | PB | BSL | 2026-07-06 | 0.07353 | 2.1736 | 3.155978e-11 | 59.59 | 2619.9 | 2462 | 339.1
PBBSL126.02 | PB | BSL | 2026-07-07 | 0.07518 | 2.2224 | 3.75737e-11 | 59.96 | 2583.1 | 2399.2 | 330.4
PBBSL127.03 | PB | BSL | 2026-07-08 | 0.07505 | 2.1909 | 2.366914e-11 | 60.82 | 2548.9 | 2429.5 | 336
PBBSL128.04 | PB | BSL | 2026-07-09 | 0.07606 | 2.1785 | 2.686329e-11 | 59.95 | 2604.3 | 2422.3 | 345.8
PBBSL129.05 | PB | BSL | 2026-07-10 | 0.07414 | 2.1652 | 2.113961e-11 | 60.97 | 2611.4 | 2414.3 | 342.4
PBBSL130.06 | PB | BSL | 2026-07-11 | 0.07391 | 2.187 | 4.598512e-11 | 60.29 | 2628.7 | 2324.5 | 320.4
PBBSL131.07 | PB | BSL | 2026-07-12 | 0.07339 | 2.2349 | 3.337758e-11 | 61.49 | 2621.6 | 2429 | 319.6
PBBSL132.08 | PB | BSL | 2026-07-13 | 0.07519 | 2.2459 | 2.195107e-11 | 60.74 | 2554.5 | 2402.7 | 327.3
PBBSL133.09 | PB | BSL | 2026-07-14 | 0.07514 | 2.2355 | 2.303116e-11 | 60.31 | 2625.6 | 2380.9 | 318.1
PBBSL134.10 | PB | BSL | 2026-07-15 | 0.07593 | 2.0796 | 3.98548e-11 | 60.96 | 2539.3 | 2417.1 | 326.7
PBBSL135.11 | PB | BSL | 2026-07-16 | 0.07338 | 2.2254 | 4.796946e-11 | 60.61 | 2611.8 | 2415.1 | 331.3
PBBSL136.12 | PB | BSL | 2026-07-17 | 0.07461 | 2.1522 | 2.555688e-11 | 59.21 | 2634 | 2401.6 | 317.9
PBBSL137.13 | PB | BSL | 2026-07-18 | 0.07448 | 2.3012 | 2.153581e-11 | 60.87 | 2623.5 | 2393.6 | 300.1
PBBSL138.14 | PB | BSL | 2026-07-19 | 0.07305 | 2.2331 | 2.66703e-11 | 61.55 | 2560.3 | 2443.7 | 332.1
PBBSL139.15 | PB | BSL | 2026-07-20 | 0.07756 | 2.2101 | 3.864234e-11 | 59.49 | 2535.8 | 2411.7 | 296.9
PBBSL140.16 | PB | BSL | 2026-07-21 | 0.0743 | 2.1724 | 4.431204e-11 | 59.86 | 2581.6 | 2406 | 343.1
PBBSL141.17 | PB | BSL | 2026-07-22 | 0.07734 | 2.2709 | 1.937303e-11 | 59.91 | 2549.6 | 2459.4 | 336.1
PBBSL142.18 | PB | BSL | 2026-07-23 | 0.07503 | 2.1496 | 1.926006e-11 | 60.49 | 2568.6 | 2405 | 282
PBBSL143.19 | PB | BSL | 2026-07-24 | 0.07359 | 2.3181 | 2.107619e-11 | 59.76 | 2581.4 | 2404.6 | 289.1
PBBSL144.20 | PB | BSL | 2026-07-25 | 0.07601 | 2.1886 | 4.28766e-11 | 60.27 | 2557.3 | 2368 | 317.2
PBBSL145.21 | PB | BSL | 2026-07-26 | 0.07225 | 2.2205 | 2.349175e-11 | 59.85 | 2660.4 | 2381.9 | 294.2
PBBSL146.22 | PB | BSL | 2026-07-27 | 0.07489 | 2.1616 | 2.775431e-11 | 60.1 | 2607.9 | 2419.1 | 327.8
PBBSL147.23 | PB | BSL | 2026-07-28 | 0.07649 | 2.2262 | 3.604696e-11 | 59.49 | 2593 | 2390.2 | 280.7
PBBSL148.24 | PB | BSL | 2026-07-29 | 0.07457 | 2.1133 | 3.712192e-11 | 60.29 | 2599.6 | 2332 | 346.6
PBBSL149.25 | PB | BSL | 2026-07-30 | 0.07533 | 2.3223 | 4.804406e-11 | 59.95 | 2618.5 | 2429.7 | 347.6
PBCIP000.01 | PB | CIP | 2026-07-01 | 0.07424 | 2.2519 | 2.308352e-11 | 60.12 | 2606.7 | 2402.9 | 323.5
PBCIP001.02 | PB | CIP | 2026-07-02 | 0.07388 | 2.2534 | 2.997878e-11 | 59.62 | 2593.1 | 2410.3 | 301
PBCIP002.03 | PB | CIP | 2026-07-03 | 0.07713 | 2.1701 | 4.357132e-11 | 60.14 | 2580.1 | 2413.4 | 317.1
PBCIP003.04 | PB | CIP | 2026-07-04 | 0.07651 | 2.1778 | 1.973631e-11 | 60.06 | 2576.7 | 2382.3 | 363.7
PBCIP004.05 | PB | CIP | 2026-07-05 | 0.07494 | 2.3815 | 5.779407e-11 | 59.41 | 2634 | 2426.4 | 351.5
PBCIP005.06 | PB | CIP | 2026-07-06 | 0.07567 | 2.2493 | 3.102751e-11 | 59.42 | 2603.9 | 2392.4 | 306.8
PBCIP006.07 | PB | CIP | 2026-07-07 | 0.07277 | 2.191 | 2.814151e-11 | 60.95 | 2633.1 | 2376.8 | 284.9
PBCIP007.08 | PB | CIP | 2026-07-08 | 0.07493 | 2.0312 | 3.281113e-11 | 60.6 | 2581.2 | 2352 | 320.6
PBCIP008.09 | PB | CIP | 2026-07-09 | 0.07275 | 2.0941 | 4.677388e-11 | 61.02 | 2613.5 | 2336 | 351.9
PBCIP009.10 | PB | CIP | 2026-07-10 | 0.07665 | 2.1362 | 4.232981e-11 | 59.82 | 2577.2 | 2417 | 326.2
PBCIP010.11 | PB | CIP | 2026-07-11 | 0.07364 | 2.1238 | 3.861294e-11 | 59.03 | 2637.5 | 2373.5 | 280.1
PBCIP011.12 | PB | CIP | 2026-07-12 | 0.07357 | 2.0779 | 2.14149e-11 | 61.23 | 2617.7 | 2462.8 | 325.5
PBCIP012.13 | PB | CIP | 2026-07-13 | 0.07621 | 2.2711 | 3.530253e-11 | 59.08 | 2573.3 | 2394.9 | 312.2
PBCIP013.14 | PB | CIP | 2026-07-14 | 0.07511 | 2.0847 | 3.875754e-11 | 60.19 | 2580 | 2392.1 | 312.1
PBCIP014.15 | PB | CIP | 2026-07-15 | 0.07604 | 2.2136 | 1.808097e-11 | 60.32 | 2610.5 | 2410.4 | 343
PBCIP015.16 | PB | CIP | 2026-07-16 | 0.0742 | 2.2124 | 1.696056e-11 | 60.71 | 2622.1 | 2420.4 | 294.9
PBCIP016.17 | PB | CIP | 2026-07-17 | 0.07656 | 2.1884 | 1.420444e-11 | 59.74 | 2560.8 | 2348 | 303
PBCIP017.18 | PB | CIP | 2026-07-18 | 0.07669 | 2.1802 | 4.158482e-11 | 59.06 | 2604 | 2421.8 | 337.5
PBCIP018.19 | PB | CIP | 2026-07-19 | 0.07543 | 2.2522 | 3.292013e-11 | 60.12 | 2595.1 | 2430.7 | 324.4
PBCIP019.20 | PB | CIP | 2026-07-20 | 0.07598 | 2.2107 | 2.890971e-11 | 59.74 | 2583.2 | 2377 | 309
PBCIP020.21 | PB | CIP | 2026-07-21 | 0.07226 | 2.2275 | 2.629676e-11 | 61.05 | 2634.4 | 2404.6 | 319.7
PBCIP021.22 | PB | CIP | 2026-07-22 | 0.07452 | 2.2125 | 4.702992e-11 | 59.57 | 2560.3 | 2392.5 | 317.3
PBCIP022.23 | PB | CIP | 2026-07-23 | 0.07441 | 2.1832 | 2.855155e-11 | 59.73 | 2607.6 | 2414.2 | 297.8
PBCIP023.24 | PB | CIP | 2026-07-24 | 0.07785 | 2.1964 | 3.220934e-11 | 59.89 | 2527.7 | 2405.7 | 262.3
PBCIP024.25 | PB | CIP | 2026-07-25 | 0.07594 | 2.3486 | 6.063213e-11 | 59.26 | 2586.5 | 2387.3 | 328.2
PBCIP025.01 | PB | CIP | 2026-07-26 | 0.07368 | 2.1306 | 6.277629e-11 | 60.2 | 2615.7 | 2387.3 | 307.7
PBCIP026.02 | PB | CIP | 2026-07-27 | 0.07746 | 2.2353 | 2.60151e-11 | 58.79 | 2575.2 | 2354.2 | 344.9
PBCIP027.03 | PB | CIP | 2026-07-28 | 0.07409 | 2.2371 | 2.901709e-11 | 60.39 | 2599.1 | 2405.6 | 280.2
PBCIP028.04 | PB | CIP | 2026-07-29 | 0.07574 | 2.1302 | 3.219318e-11 | 59.1 | 2627.2 | 2401.9 | 292.1
PBCIP029.05 | PB | CIP | 2026-07-30 | 0.07244 | 2.1865 | 1.702287e-11 | 59.88 | 2647.1 | 2336.6 | 349.6
PBCIP030.06 | PB | CIP | 2026-07-31 | 0.07702 | 2.2237 | 3.498652e-11 | 58.87 | 2583.4 | 2328.9 | 317.6
PBCIP031.07 | PB | CIP | 2026-08-01 | 0.07509 | 2.4156 | 7.190116e-11 | 60.48 | 2570.4 | 2419.5 | 347.3
PBCIP032.08 | PB | CIP | 2026-08-02 | 0.07624 | 2.1722 | 2.870574e-11 | 60.66 | 2587.3 | 2420.8 | 339.5
PBCIP033.09 | PB | CIP | 2026-08-03 | 0.07562 | 2.1916 | 2.581588e-11 | 60.23 | 2548.4 | 2337.9 | 372.6
PBCIP034.10 | PB | CIP | 2026-08-04 | 0.07579 | 2.1024 | 3.836952e-11 | 59.91 | 2564.1 | 2376.5 | 323.5
PBCIP035.11 | PB | CIP | 2026-08-05 | 0.0767 | 2.2054 | 1.404796e-11 | 59.69 | 2590.1 | 2419.6 | 287.4
PBCIP036.12 | PB | CIP | 2026-08-06 | 0.07389 | 2.2034 | 2.624683e-11 | 60.16 | 2587.2 | 2313.3 | 331.6
PBCIP037.13 | PB | CIP | 2026-08-07 | 0.07172 | 2.1414 | 4.998163e-11 | 61.32 | 2640.1 | 2386.1 | 368.8
PBCIP038.14 | PB | CIP | 2026-08-08 | 0.07596 | 2.1314 | 1.615914e-11 | 59.8 | 2563.2 | 2403.8 | 315.9
PBCIP039.15 | PB | CIP | 2026-08-09 | 0.07382 | 2.2335 | 5.08588e-11 | 61.1 | 2597.3 | 2452.2 | 312