## Sheet1
WAFER | M15 CD AEI
UAB000-02 | 61.13
UAB000-03 | 62.54
UAB000-05 | 62.75
UAB000-06 | 61.7
UAB000-07 | 62.1
UAB000-08 | 61.5
UAB000-09 | 63.57
UAB000-10 | 60.27
UAB000-11 | 62.43
UAB000-13 | 62.66
UAB000-15 | 62.05
UAB000-16 | 62.12
UAB000-17 | 62.51
UAB000-18 | 62.01
UAB000-19 | 61.13
UAB000-20 | 60.64
UAB000-21 | 61.16
UAB000-22 | 60.83
UAB000-24 | 61.54
UAB000-25 | 61.7
UAB001-01 | 62.02
UAB001-03 | 60.48
UAB001-04 | 61.97
UAB001-05 | 61.62
UAB001-06 | 60.79
UAB001-07 | 62.03
UAB001-08 | 62.03
UAB001-09 | 62.72
UAB001-10 | 63.56
UAB001-13 | 62.77
UAB001-17 | 62.15
UAB001-18 | 61.43
UAB001-19 | 63
UAB001-20 | 60.97
UAB001-21 | 62.97
UAB001-22 | 61.74
UAB001-23 | 61.87
UAB001-24 | 61.81
UAB001-25 | 61.57
UAB002-05 | 62.66
UAB002-06 | 63.34
UAB002-07 | 62.58
UAB002-08 | 61.35
UAB002-09 | 61.92
UAB002-10 | 60.99
UAB002-11 | 61.67
UAB002-12 | 61.19
UAB002-13 | 61.79
UAB002-14 | 63.65
UAB002-15 | 62.93
UAB002-16 | 62.17
UAB002-20 | 60.56
UAB002-22 | 61.95
UAB002-23 | 62.44
UAB002-24 | 60.2
UAB003-03 | 62.37
UAB003-04 | 62.38
UAB003-05 | 62.04
UAB003-06 | 61.44
UAB003-08 | 62.44
UAB003-09 | 62.17
UAB003-11 | 63.01
UAB003-12 | 61.6
UAB003-13 | 62.65
UAB003-14 | 61.29
UAB003-15 | 61.87
UAB003-16 | 60.29
UAB003-17 | 61.23
UAB003-18 | 61.7
UAB003-19 | 61.57
UAB003-20 | 60.87
UAB003-21 | 61.72
UAB003-22 | 62.45
UAB003-23 | 62.8
UAB003-24 | 61.87
UAB003-25 | 60.62
UAB004-01 | 61.42
UAB004-02 | 62.29
UAB004-03 | 61.95
UAB004-04 | 61.73
UAB004-05 | 61.96
UAB004-08 | 61.35
UAB004-09 | 62.36
UAB004-10 | 63.53
UAB004-11 | 62.09
UAB004-12 | 61.18
UAB004-13 | 62.54
UAB004-14 | 63.35
UAB004-15 | 61.65
UAB004-16 | 62.08
UAB004-17 | 61.17
UAB004-18 | 61.23
UAB004-19 | 61.72
UAB004-20 | 63.69
UAB004-21 | 61.9
UAB004-22 | 61.77
UAB004-23 | 61.01
UAB004-24 | 60.54
UAB005-01 | 61.73
UAB005-02 | 60.48
UAB005-03 | 63.02
UAB005-06 | 61.85
UAB005-07 | 62.73
UAB005-08 | 60.45
UAB005-09 | 63.55
UAB005-10 | 61.89
UAB005-11 | 61.98
UAB005-12 | 61.01
UAB005-14 | 62.35
UAB005-15 | 63.82
UAB005-17 | 61.98
UAB005-19 | 61.9
UAB005-20 | 63.05
UAB005-21 | 62.18
UAB005-22 | 62.56
UAB005-24 | 61.52
UAB005-25 | 61.18
UAB006-01 | 63.18
UAB006-02 | 61.59
UAB006-03 | 61.77
UAB006-04 | 62.68
UAB006-05 | 62.51
UAB006-06 | 61.06
UAB006-07 | 62.46
UAB006-08 | 61.79
UAB006-09 | 62.94
UAB006-10 | 62.72
UAB006-11 | 62.12
UAB006-13 | 63.25
UAB006-15 | 62.01
UAB006-16 | 62.25
UAB006-18 | 61.48
UAB006-21 | 60.81
UAB006-22 | 61.98
UAB006-23 | 62.11
UAB006-24 | 61.73
UAB006-25 | 62.34
UAB007-01 | 60.79
UAB007-02 | 60.78
UAB007-03 | 62.14
UAB007-08 | 62.3
UAB007-09 | 61.12
UAB007-11 | 62.21
UAB007-12 | 61.81
UAB007-13 | 62.39
UAB007-15 | 62.63
UAB007-16 | 61.23
UAB007-17 | 61.16
UAB007-18 | 62.29
UAB007-19 | 61.96
UAB007-21 | 62.04
UAB007-22 | 62.81
UAB007-24 | 61.28
UAB007-25 | 61.57
UAB008-01 | 61.62
UAB008-02 | 60.42
UAB008-03 | 60.33
UAB008-04 | 61.63
UAB008-05 | 63.53
UAB008-08 | 61.89
UAB008-09 | 62.67
UAB008-11 | 61.79
UAB008-12 | 61.94
UAB008-13 | 63.28
UAB008-14 | 61.3
UAB008-15 | 62.9
UAB008-16 | 61.93
UAB008-17 | 60.78
UAB008-19 | 61.54
UAB008-20 | 62.7
UAB008-21 | 61.39
UAB008-22 | 61.57
UAB008-24 | 62.3
UAB008-25 | 61.89
UAB009-01 | 62.08
UAB009-02 | 62.94
UAB009-04 | 62.77
UAB009-05 | 61.99
UAB009-07 | 62.33
UAB009-09 | 62.74
UAB009-11 | 62.37
UAB009-12 | 62.75
UAB009-13 | 61.98
UAB009-14 | 62.85
UAB009-15 | 61.13
UAB009-16 | 60.6
UAB009-17 | 62.1
UAB009-18 | 62.01
UAB009-19 | 59.95
UAB009-20 | 62.47
UAB009-22 | 62.15
UAB009-24 | 60.78
UAB009-25 | 61.76
UAB010-01 | 62.67
UAB010-02 | 61.79
UAB010-03 | 62.65
UAB010-05 | 62.34
UAB010-06 | 60.96
UAB010-07 | 61.33
UAB010-09 | 61.75
UAB010-10 | 61.66
UAB010-11 | 62.29
UAB010-12 | 61.66
UAB010-13 | 61.16
UAB010-14 | 62.2
UAB010-15 | 61.51
UAB010-16 | 62.29
UAB010-17 | 62.15
UAB010-18 | 60.58
UAB010-20 | 61.98
UAB010-21 | 62.49
UAB010-22 | 61.67
UAB010-23 | 62.03
UAB010-24 | 62.71
UAB010-25 | 63.51
UAB011-02 | 62.23
UAB011-04 | 61.52
UAB011-05 | 61.87
UAB011-06 | 62.43
UAB011-08 | 61.96
UAB011-10 | 62.65
UAB011-11 | 60.74
UAB011-12 | 61.3
UAB011-13 | 63.04
UAB011-14 | 62.33
UAB011-15 | 61.2
UAB011-16 | 61.04
UAB011-17 | 62.61
UAB011-18 | 62.25
UAB011-19 | 62.98
UAB011-20 | 61.74
UAB011-21 | 62.87
UAB011-22 | 61.7
UAB011-23 | 63.85
UAB011-24 | 62.37
UAB011-25 | 61.28
UAB012-01 | 63.1
UAB012-02 | 62.42
UAB012-03 | 63.39
UAB012-04 | 61.28
UAB012-05 | 62.36
UAB012-06 | 61.95
UAB012-07 | 62.32
UAB012-08 | 62.12
UAB012-09 | 62
UAB012-10 | 61.03
UAB012-11 | 62.07
UAB012-12 | 61.77
UAB012-13 | 62.51
UAB012-14 | 61.84
UAB012-15 | 63.95
UAB012-16 | 62.76
UAB012-17 | 61.79
UAB012-18 | 61.95
UAB012-19 | 63.04
UAB012-21 | 62.22
UAB012-22 | 62.07
UAB012-24 | 61.63
UAB012-25 | 61.11
UAB013-02 | 61.99
UAB013-03 | 61.14
UAB013-04 | 61.19
UAB013-05 | 62.71
UAB013-06 | 61.38
UAB013-07 | 62.03
UAB013-08 | 61.76
UAB013-09 | 61.11
UAB013-10 | 64.06
UAB013-11 | 61.43
UAB013-12 | 61.59
UAB013-13 | 61.18
UAB013-14 | 61.81
UAB013-15 | 61.57
UAB013-16 | 62.78
UAB013-17 | 62.52
UAB013-19 | 61.18
UAB013-20 | 62.58
UAB013-21 | 63.35
UAB013-23 | 63.34
UAB013-24 | 60.57
UAB013-25 | 61.95
UAB014-01 | 62.8
UAB014-02 | 62.5
UAB014-03 | 61.24
UAB014-04 | 62.48
UAB014-05 | 62.46
UAB014-07 | 62.15
UAB014-09 | 63.77
UAB014-13 | 63.84
UAB014-14 | 60.8
UAB014-15 | 61.81
UAB014-16 | 62.22
UAB014-18 | 61.69
UAB014-19 | 62.74
UAB014-20 | 63.11
UAB014-21 | 61.34
UAB014-22 | 60.31
UAB014-23 | 61.27
UAB014-24 | 61.66
UAB014-25 | 62.07
UAB015-01 | 62.41
UAB015-02 | 60.43
UAB015-04 | 60.39
UAB015-06 | 61.72
UAB015-07 | 61.92
UAB015-08 | 61.94
UAB015-09 | 62.52
UAB015-10 | 62.39
UAB015-11 | 62.1
UAB015-12 | 62.12
UAB015-13 | 62.54
UAB015-14 | 62.15
UAB015-15 | 60.99
UAB015-16 | 61.87
UAB015-17 | 61.74
UAB015-18 | 62.85
UAB015-19 | 62.47
UAB015-22 | 62.31
UAB015-23 | 60.41
UAB015-24 | 60.8
UAB015-25 | 62.52
UAB016-01 | 63.72
UAB016-03 | 60.41
UAB016-04 | 60.36
UAB016-05 | 62.43
UAB016-06 | 59.67
UAB016-07 | 61.68
UAB016-08 | 60.88
UAB016-09 | 59.62
UAB016-10 | 60.98
UAB016-11 | 61.07
UAB016-13 | 60.04
UAB016-14 | 61.83
UAB016-15 | 60.23
UAB016-17 | 59.79
UAB016-18 | 61.19
UAB016-19 | 60.15
UAB016-20 | 60.52
UAB016-21 | 58.29
UAB016-22 | 60.31
UAB016-24 | 61.85
UAB016-25 | 59.28
UAB017-01 | 61.63
UAB017-02 | 61.39
UAB017-03 | 61.97
UAB017-04 | 61.44
UAB017-06 | 61.31
UAB017-08 | 61.59
UAB017-09 | 61.37
UAB017-10 | 60.37
UAB017-12 | 61.83
UAB017-13 | 60.92
UAB017-14 | 60.61
UAB017-17 | 60.79
UAB017-18 | 60.76
UAB017-19 | 60.12
UAB017-20 | 59.21
UAB017-21 | 60.76
UAB017-22 | 60.33
UAB017-23 | 60.46
UAB017-24 | 60.78
UAB017-25 | 61.46
UAB018-01 | 60.66
UAB018-02 | 60.12
UAB018-03 | 60.88
UAB018-05 | 59.34
UAB018-06 | 59.15
UAB018-09 | 62.12
UAB018-10 | 61.31
UAB018-11 | 60.85
UAB018-12 | 61.07
UAB018-13 | 61.48
UAB018-14 | 61.23
UAB018-15 | 62.05
UAB018-16 | 61.88
UAB018-17 | 62.2
UAB018-18 | 63.3
UAB018-19 | 62.54
UAB018-20 | 61.91
UAB018-21 | 61.46
UAB018-22 | 61.59
UAB018-23 | 61.43
UAB018-24 | 63.18
UAB018-25 | 61.52
UAB019-01 | 61.66
UAB019-03 | 63.64
UAB019-04 | 62.16
UAB019-05 | 61.91
UAB019-06 | 62.4
UAB019-09 | 62.58
UAB019-10 | 62.46
UAB019-11 | 62.04
UAB019-12 | 63.52
UAB019-13 | 61.42
UAB019-14 | 62.69
UAB019-16 | 62.31
UAB019-18 | 61.89
UAB019-19 | 63.04
UAB019-21 | 62.2
UAB019-22 | 61.52
UAB019-23 | 61.8
UAB019-24 | 61.82
UAB019-25 | 61.97
UAB020-01 | 62.44
UAB020-02 | 61.91
UAB020-03 | 62.08
UAB020-05 | 62.76
UAB020-07 | 60.77
UAB020-08 | 61.79
UAB020-09 | 63.23
UAB020-10 | 62.08
UAB020-12 | 61.73
UAB020-13 | 62.57
UAB020-14 | 63.26
UAB020-15 | 62.34
UAB020-16 | 60.65
UAB020-17 | 61.69
UAB020-18 | 62.56
UAB020-19 | 62.63
UAB020-21 | 63.27
UAB020-22 | 61.6
UAB020-23 | 59.95
UAB020-24 | 61.84
UAB020-25 | 61.31
UAB021-01 | 61.5
UAB021-02 | 61.42
UAB021-03 | 61.08
UAB021-04 | 61.35
UAB021-05 | 60.37
UAB021-06 | 63.36
UAB021-07 | 61.25
UAB021-08 | 62.79
UAB021-09 | 61.69
UAB021-11 | 60.99
UAB021-12 | 61.48
UAB021-15 | 62.02
UAB021-16 | 63.51
UAB021-17 | 62.13
UAB021-18 | 61.92
UAB021-19 | 63.51
UAB021-20 | 61.19
UAB021-21 | 62.36
UAB021-22 | 61.45
UAB021-23 | 62.34
UAB021-25 | 61.49
UAB022-02 | 61.96
UAB022-04 | 63.89
UAB022-05 | 62.04
UAB022-06 | 62.68
UAB022-07 | 64.03
UAB022-08 | 62.05
UAB022-09 | 61.45
UAB022-10 | 63.36
UAB022-11 | 62.13
UAB022-12 | 62.49
UAB022-14 | 61.33
UAB022-15 | 62.6
UAB022-17 | 60.8
UAB022-18 | 60.73
UAB022-19 | 62.66
UAB022-20 | 62.72
UAB022-21 | 60.92
UAB022-23 | 62.48
UAB022-24 | 61.91
UAB022-25 | 61.95
UAB023-01 | 61.28
UAB023-02 | 61.03
UAB023-04 | 61.96
UAB023-05 | 62.78
UAB023-06 | 61.27
UAB023-07 | 62.29
UAB023-08 | 62.24
UAB023-09 | 62.75
UAB023-10 | 61.79
UAB023-11 | 61.75
UAB023-12 | 63.81
UAB023-13 | 62.04
UAB023-14 | 62.26
UAB023-15 | 62.05
UAB023-16 | 62.67
UAB023-18 | 62.42
UAB023-19 | 62.27
UAB023-20 | 62.55
UAB023-21 | 62.8
UAB023-22 | 61.54
UAB023-23 | 61.73
UAB023-24 | 61.46
UAB023-25 | 61.63
UAB024-03 | 62.36
UAB024-04 | 62.11
UAB024-05 | 60.47
UAB024-07 | 61.89
UAB024-08 | 62.16
UAB024-10 | 61.35
UAB024-11 | 61.54
UAB024-12 | 61.33
UAB024-13 | 60.88
UAB024-14 | 62.47
UAB024-15 | 61.66
UAB024-17 | 60.96
UAB024-18 | 61.35
UAB024-20 | 62.48
UAB024-21 | 63.34
UAB024-22 | 61.38
UAB024-23 | 61.11
UAB024-25 | 63.34
UAB025-01 | 62.03
UAB025-02 | 60.61
UAB025-03 | 62.14
UAB025-04 | 60.87
UAB025-05 | 61.41
UAB025-06 | 62.07
UAB025-08 | 61.97
UAB025-10 | 61.84
UAB025-11 | 61.14
UAB025-12 | 61.12
UAB025-14 | 60.92
UAB025-15 | 62.68
UAB025-16 | 61.92
UAB025-18 | 62.62
UAB025-21 | 62.38
UAB025-22 | 62.04
UAB025-24 | 61.79
UAB025-25 | 61.75
UAB026-01 | 61.78
UAB026-03 | 62.07
UAB026-04 | 61.21
UAB026-05 | 62.33
UAB026-06 | 61.13
UAB026-07 | 60.88
UAB026-08 | 60.95
UAB026-09 | 62.47
UAB026-10 | 62.93
UAB026-11 | 61.17
UAB026-12 | 60.96
UAB026-13 | 62.54
UAB026-14 | 61.82
UAB026-15 | 61.69
UAB026-16 | 61.15
UAB026-17 | 63.03
UAB026-18 | 61.7
UAB026-19 | 62.78
UAB026-20 | 62.19
UAB026-22 | 62.53
UAB026-24 | 61.87
UAB026-25 | 61.26
UAB027-03 | 61.96
UAB027-04 | 62.4
UAB027-05 | 61.35
UAB027-06 | 61.85
UAB027-07 | 62.35
UAB027-08 | 61.21
UAB027-10 | 62.29
UAB027-11 | 61.12
UAB027-12 | 61.55
UAB027-13 | 61.63
UAB027-16 | 62.73
UAB027-17 | 62.54
UAB027-18 | 61.73
UAB027-19 | 62.78
UAB027-20 | 60.68
UAB027-21 | 62.11
UAB027-23 | 61.56
UAB027-24 | 61.38
UAB027-25 | 62.15
UAB028-02 | 62.55
UAB028-03 | 62.88
UAB028-04 | 60.79
UAB028-05 | 62.13
UAB028-06 | 62.49
UAB028-07 | 60.65
UAB028-08 | 62.4
UAB028-09 | 62.74
UAB028-10 | 60.22
UAB028-11 | 60.91
UAB028-14 | 63.31
UAB028-15 | 62.24
UAB028-16 | 62.24
UAB028-17 | 60.9
UAB028-18 | 62.38
UAB028-19 | 62.01
UAB028-20 | 61.52
UAB028-21 | 61.6
UAB028-22 | 62.7
UAB028-23 | 61.46
UAB028-25 | 63.49
UAB029-01 | 62.62
UAB029-02 | 62.93
UAB029-03 | 61.57
UAB029-05 | 62.52
UAB029-06 | 61.92
UAB029-07 | 63.23
UAB029-08 | 62
UAB029-09 | 62.89
UAB029-12 | 63.35
UAB029-13 | 61.23
UAB029-16 | 62.74
UAB029-17 | 62.39
UAB029-18 | 63.01
UAB029-20 | 62.7
UAB029-21 | 62.42
UAB029-22 | 62.93
UAB029-24 | 62
UAB029-25 | 63.42
UAB030-01 | 61.35
UAB030-02 | 62.93
UAB030-03 | 61.86
UAB030-04 | 60.68
UAB030-05 | 62.37
UAB030-07 | 62.61
UAB030-08 | 60.88
UAB030-10 | 62.19
UAB030-11 | 61.82
UAB030-12 | 62.37
UAB030-14 | 62.7
UAB030-15 | 62.15
UAB030-16 | 60.79
UAB030-17 | 61.75
UAB030-18 | 61.42
UAB030-19 | 62.23
UAB030-20 | 62.34
UAB030-21 | 60.58
UAB030-23 | 62.18
UAB030-24 | 62.04
UAB030-25 | 63.25
UAB031-05 | 62.98
UAB031-06 | 60.9
UAB031-07 | 61.29
UAB031-08 | 60.67
UAB031-09 | 61.33
UAB031-10 | 61.68
UAB031-11 | 61.83
UAB031-12 | 62.59
UAB031-13 | 61.42
UAB031-14 | 61.75
UAB031-15 | 61.63
UAB031-16 | 62.5
UAB031-19 | 61.55
UAB031-21 | 60.88
UAB031-22 | 61.89
UAB031-23 | 61
UAB031-25 | 61.62
UAB032-01 | 61.22
UAB032-02 | 63.57
UAB032-03 | 61.01
UAB032-04 | 62.92
UAB032-05 | 61.79
UAB032-06 | 63.57
UAB032-08 | 62.99
UAB032-09 | 61.54
UAB032-10 | 62.13
UAB032-11 | 61
UAB032-13 | 60.95
UAB032-14 | 61.28
UAB032-16 | 61.74
UAB032-17 | 62.06
UAB032-18 | 61.26
UAB032-19 | 61.82
UAB032-21 | 61.6
UAB032-23 | 62.68
UAB032-24 | 61.95
UAB032-25 | 61.28
UAB033-01 | 61.28
UAB033-02 | 62.42
UAB033-03 | 62.39
UAB033-04 | 63.31
UAB033-05 | 61.54
UAB033-06 | 62.09
UAB033-09 | 61.23
UAB033-10 | 61.45
UAB033-11 | 62.32
UAB033-12 | 62.62
UAB033-13 | 61.85
UAB033-14 | 60.95
UAB033-15 | 62.53
UAB033-16 | 62.4
UAB033-17 | 60.08
UAB033-19 | 61.1
UAB033-21 | 61.87
UAB033-22 | 60.84
UAB033-23 | 61.04
UAB033-24 | 62.99
UAB033-25 | 63.08
UAB034-03 | 61.88
UAB034-05 | 61.26
UAB034-07 | 62.66
UAB034-08 | 63.39
UAB034-09 | 61.34
UAB034-10 | 61.32
UAB034-11 | 62.68
UAB034-12 | 62.91
UAB034-13 | 60.56
UAB034-15 | 61.64
UAB034-16 | 61.59
UAB034-17 | 61.93
UAB034-18 | 63.28
UAB034-19 | 61.1
UAB034-20 | 61.38
UAB034-21 | 61.29
UAB034-22 | 61.67
UAB034-23 | 62.3
UAB034-24 | 61.61
UAB035-01 | 62.19
UAB035-03 | 61.51
UAB035-04 | 62.63
UAB035-05 | 60.73
UAB035-08 | 62.43
UAB035-09 | 62.38
UAB035-10 | 62.06
UAB035-11 | 63.89
UAB035-12 | 61.22
UAB035-13 | 61.36
UAB035-14 | 60.85
UAB035-15 | 63.3
UAB035-16 | 60.68
UAB035-17 | 62.4
UAB035-19 | 62.29
UAB035-20 | 61.46
UAB035-21 | 62.51
UAB035-22 | 62.58
UAB035-23 | 62.11
UAB035-24 | 60.87
UAB035-25 | 62.76
UAB036-01 | 62.35
UAB036-02 | 62.68
UAB036-03 | 63.06
UAB036-04 | 60.53
UAB036-06 | 61.21
UAB036-07 | 61.27
UAB036-08 | 61.56
UAB036-09 | 61.91
UAB036-10 | 62.48
UAB036-11 | 61.86
UAB036-12 | 62.46
UAB036-14 | 61.08
UAB036-15 | 62.03
UAB036-16 | 62.47
UAB036-18 | 62.34
UAB036-19 | 61.81
UAB036-21 | 63.26